## ShearWall_Database
No | References | Specimen | lw | hw | tw | f′c | fyt | fysh | fyl | fybl | ρt | ρsh | ρl | ρbl | P/(Agf′c) | b0 | db | s/db | AR | M/Vlw | NCDE | ⅀Dneg | ⅀Dpoz | ⅀Ehys
|  |  | (mm) | (mm) | (mm) | (MPa) | (MPa) | (MPa) | (MPa) | (MPa) | (%) | (%) | (%) | (%) | - | (mm) | (mm) | - | - | - | (kN.m) | (mm) | (mm) | (kN.m)
1 | Abdulridha & Palermo (2017) | W1-SR | 1000 | 2200 | 150 | 30.5 | 425 | 425 | 425 | 425 | 0.0088 | 0.0174 | 0.0067 | 0.0133 | 0 | 150 | 200 | 0.375 | 2.2 | 2.2 | 162.5706 | -1218.50525 | 1160.00825 | 175.762
2 | Adajar et al.1995 | RCW1 | 1400 | 2000 | 150 | 46.8 | 357.084 | - | 373.76 | - | 0.005660373 | - | 0.0118 | - | 0.01 | 150 | 0 | 13.33333 | 1.428571 | 1.43 | 583.4511628 | -109.61813 | 98.74897 | 60.78601
3 |  | RCW3 | 1400 | 2000 | 150 | 46.6 | 357.084 | - | 373.76 | - | 0.005660373 | - | 0.02067 | - | 0.01 | 150 | 0 | 13.33333 | 1.428571 | 1.43 | 685.3753108 | -39.11116 | 39.68497 | 27.00246
4 | Adebar,2007 | High-Rise Core Wall | 1625 | 12000 | 127 | 49 | 455 | 455 | 455 | 455 | 0.002587754 | 0.005863027 | 0.002680167 | 0.006497061 | 0.1 | 380 | 203 | 0.3152709 | 7.384615 | 7.38 | 421.8504 | -3182.504 | 3278.423 | 227.1291
5 | Alarcon,2014 | W1 | 700 | 1600 | 100 | 27.4 | 608.9 | - | 445.6 | 469.2 | 0.004361111 | - | 0.006 | 0.0314 | 0.15 | 100 | 100 | 16 | 2.285714 | 2.5 | 89.70818 | -288.1488082 | 276.0885737 | 31.63544
6 |  | W2 | 700 | 1600 | 100 | 27.4 | 608.9 | - | 445.6 | 469.2 | 0.004361111 | - | 0.006 | 0.0314 | 0.25 | 100 | 100 | 16 | 2.285714 | 2.5 | 83.33992 | -168.50491 | 168.6318 | 17.56059
7 |  | W3 | 700 | 1600 | 100 | 27.4 | 608.9 | - | 445.6 | 469.2 | 0.004361111 | - | 0.006 | 0.0314 | 0.35 | 100 | 100 | 16 | 2.285714 | 2.5 | 86.4742 | -136.2135 | 137.45666 | 14.79088
8 | Ali,1991 | W1 | 1219 | 3556 | 76 | 34.5 | 562 | 620 | 562 | 540 | 0.002740059 | 0.004754694 | 0.003182 | 0.0314 | 0.08 | 127 | 127 | 0.511811 | 2.917145 | 3.04 | 230.6785 | -714.5791086 | 734.8618 | 94.02555
9 | Altın,2013 | 1 (Reference) | 1000 | 1500 | 100 | 20.15 | 325 | - | 325 | 425 | 0.001413 | - | 0.001615676 | 0.080384 | 0 | 100 | 150 | 10 | 1.5 | 1.5 | 70.5687 | -60.27073 | 59.52952 | 5.636088
10 | Athanasopoulou (2010) | S1 | 1016 | 1016 | 101.6 | 46.2 | 660.518008 | 199.94804 | 660.518008 | 660.518008 | 0.007123351 | 0.01030599 | 0.0071 | 0.04908739 | 0 | 101.6 | 101.6 | 0.25 | 1 | 1.2 | 104.4551632 | -235.0293 | 159.9669 | 40.60964
11 |  | S4 | 1016 | 1016 | 101.6 | 46.2 | 632.938968 | 199.94804 | 632.938968 | 449.7192 | 0.008312654 | 0.01030599 | 0.0083 | 0.09357283 | 0 | 101.6 | 101.6 | 0.25 | 1 | 1.2 | 172.3621648 | -122.397 | 123.9937 | 41.79967
12 |  | S6 | 1016 | 1320.8 | 101.6 | 46.88 | 670.860148 | 199.94804 | 670.860148 | 487.3578 | 0.007123351 | 0.01030599 | 0.0071 | 0.09357283 | 0 | 101.6 | 101.6 | 0.25 | 1 | 1.5 | 153.7142 | -252.4581 | 228.1928 | 55.93795
13 |  | S9 | 1016 | 1320.8 | 101.6 | 42.75 | 621.91 | 199.94804 | 621.91 | 469.4627 | 0.0065 | 0.01030599 | 0.00666 | 0.1304 | 0 | 101.6 | 101.6 | 0.25 | 1.3 | 1.5 | 126.5722 | -220.093 | 257.1909 | 45.7381
14 | Baek et al.2017 | NS2 | 1500 | 3000 | 200 | 36.5 | 470 | - | 470 | 617 | 0.009230505 | - | 0.011025325 | 0.127485 | 0.07004566 | 200 | 300 | 10 | 2 | 2 | 693.7025526 | -923.495275 | 880.6948 | 417.1904
15 |  | HS2 | 1500 | 3000 | 200 | 36.5 | 667 | - | 667 | 617 | 0.006752675 | - | 0.005627229 | 0.06374252 | 0.07004566 | 200 | 300 | 10 | 2 | 2 | 660.042 | -946.3716 | 1000.345 | 428.3048
16 |  | NS2L | 1500 | 3000 | 200 | 36.5 | 470 | - | 470 | 617 | 0.004615252 | - | 0.006615195 | 0.095613785 | 0.07004566 | 200 | 300 | 10 | 2 | 2 | 530.6380779 | -555.894525 | 570.5412 | 199.2432
17 |  | HS2L | 1500 | 3000 | 200 | 36.5 | 667 | - | 667 | 617 | 0.003376337 | - | 0.004220422 | 0.095613785 | 0.07004566 | 200 | 300 | 10 | 2 | 2 | 520.0602 | -544.8861 | 558.8899 | 191.3434
18 |  | NF2 | 1500 | 3000 | 200 | 38.1 | 667 | - | 667 | 620.3848 | 0.00588896 | - | 0.006909647 | 0.1055365775 | 0.06999125 | 200 | 200 | 15 | 2 | 2 | 856.4932833 | -734.9929 | 728.0211 | 417.6872
19 |  | HF2 | 1500 | 3000 | 200 | 36.7 | 667 | - | 667 | 620.3848 | 0.006752675 | - | 0.006918724 | 0.1055365775 | 0.07002725 | 200 | 200 | 15 | 2 | 2 | 844.0188789 | -981.0315875 | 962.3731 | 546.7567
20 |  | HF2-500 | 1500 | 3000 | 200 | 38.2 | 563 | - | 563 | 620.3848 | 0.007913290625 | - | 0.0080645 | 0.1055365775 | 0.07006981 | 200 | 200 | 15 | 2 | 2 | 799.0132602 | -703.3337 | 736.5228 | 383.4881
21 |  | HF2-600 | 1500 | 3000 | 200 | 26.1 | 633.9089 | - | 637.5069 | 620.4235 | 0.00419 | - | 0.006204 | 0.105661785 | 0.06998723 | 200 | 200 | 15 | 2 | 2 | 946.4996064 | -849.7681 | 861.0724 | 539.77
22 | Baek et al.2017 | NS1M | 1500 | 1500 | 200 | 52.9 | 470 | - | 470 | 617 | 0.009230505 | - | 0.01103092 | 0.095613785 | 0.0700063 | 200 | 300 | 5 | 1 | 1 | 347.8969206 | -275.8967625 | 267.575 | 126.0481
23 |  | HS1M | 1500 | 1500 | 200 | 52.9 | 667 | - | 667 | 617 | 0.00677073 | - | 0.007037604 | 0.095613785 | 0.0700063 | 200 | 300 | 5 | 1 | 1 | 320.3998 | -206.0043 | 209.9215875 | 88.84169
24 |  | NF1M | 1500 | 1500 | 200 | 50.9 | 470 | - | 470 | 653 | 0.009230505 | - | 0.01083037 | 0.03969117 | 0.07000655 | 200 | 200 | 7.5 | 1 | 1 | 355.0328298 | -250.99125 | 241.262225 | 116.5108
25 |  | HF1M | 1500 | 1500 | 200 | 50.9 | 667 | - | 667 | 653 | 0.00677073 | - | 0.00690966 | 0.03969117 | 0.07000655 | 200 | 200 | 7.5 | 1 | 1 | 374.3698284 | -271.0084 | 274.3232 | 136.1038
26 |  | HF1M-B | 1500 | 1500 | 200 | 50.9 | 667 | 667 | 667 | 653 | 0.00677073 | 0.0317 | 0.00690966 | 0.03969117 | 0.07000655 | 200 | 200 | 0.47 | 1 | 1 | 455.897 | -421.2427 | 598.051475 | 309.7954
27 |  | NF1T-B | 1500 | 1500 | 200 | 52.9 | 470 | 470 | 470 | 470 | 0.003969117 | 0.0957 | 0.005415173 | 0.0297683775 | 0.0700063 | 200 | 200 | 0.375 | 1 | 1 | 582.6195 | -471.5489 | 461.1734125 | 362.2814
28 |  | HF1T-B | 1500 | 1500 | 200 | 46 | 667 | 667 | 653 | 653 | 0.002532253 | 0.0532 | 0.003610118 | 0.019845585 | 0.07 | 200 | 200 | 0.275 | 1 | 1 | 577.932 | -608.78 | 611.22 | 470.0513
29 |  | NS0.5M | 1500 | 750 | 200 | 44.6 | 470 | - | 470 | 617 | 0.009230505 | - | 0.009164133 | 0.095613785 | 0.0700299 | 200 | 100 | 7.5 | 0.5 | 0.5 | 294.3465 | -148.7798875 | 190.8287 | 133.2834
30 |  | HS0.5M | 1500 | 750 | 200 | 37.4 | 667 | - | 667 | 617 | 0.00677073 | - | 0.005846616 | 0.095613785 | 0.07005348 | 200 | 100 | 7.5 | 0.5 | 0.5 | 265.476 | -146.2113 | 196.3729 | 121.2639
31 |  | NF0.5M | 1500 | 750 | 200 | 38.7 | 470 | - | 470 | 470 | 0.009230505 | - | 0.009164133 | 0.019845585 | 0.07019811 | 200 | 100 | 7.5 | 0.5 | 0.5 | 327.1555 | -231.8282 | 236.1589 | 204.1394
32 |  | HF0.5M | 1500 | 750 | 200 | 38.7 | 667 | - | 667 | 667 | 0.00677073 | - | 0.005846616 | 0.012661265 | 0.07019811 | 200 | 100 | 7.5 | 0.5 | 0.5 | 266.3179 | -239.0405 | 256.6756 | 176.0241
33 |  | HF0.5M-B | 1500 | 750 | 200 | 37.4 | 667 | 667 | 667 | 667 | 0.00677073 | 0.0341 | 0.005846616 | 0.012661265 | 0.07005348 | 200 | 100 | 0.94 | 0.5 | 0.5 | 267.5033916 | -352.1279 | 383.9682 | 262.5442
34 | Baek et al.2018 | SW1 | 1250 | 3125 | 180 | 19.5 | 454 | - | 454 | 638.2111 | 0.002514794 | - | 0.001761249 | 0.08185851 | 0 | 180 | 190 | 16.44737 | 2.5 | 2.5 | 133.5147 | -343.69528 | 361.98882 | 30.15014
35 |  | SW2 | 1250 | 3125 | 180 | 19.5 | 454 | - | 454 | 644 | 0.002514794 | - | 0.001761249 | 0.07164433 | 0.2461538 | 180 | 180 | 17.36111 | 2.5 | 2.5 | 258.6594 | -449.59318 | 451.7128 | 74.60202
36 |  | SW3 | 1250 | 3125 | 180 | 19.5 | 540 | - | 540 | 636 | 0.002005469 | - | 0.001761249 | 0.08885098 | 0 | 180 | 190 | 16.44737 | 2.5 | 2.5 | 179.0745 | -414.14252 | 413.54424 | 47.42964
37 |  | SW4 | 1250 | 3125 | 180 | 19.5 | 540 | - | 540 | 640.8352 | 0.002005469 | - | 0.001761249 | 0.07486605 | 0.2461538 | 180 | 190 | 16.44737 | 2.5 | 2.5 | 259.5489 | -478.8869 | 485.21054 | 80.07373
38 |  | SW5 | 1250 | 3125 | 180 | 37.1 | 454 | - | 454 | 644 | 0.002514794 | - | 0.001761249 | 0.07164433 | 0.1414795 | 180 | 180 | 17.36111 | 2.5 | 2.5 | 252.8481 | -249.10984 | 246.61326 | 40.10965
39 |  | SW6 | 1250 | 3125 | 180 | 37.1 | 540 | - | 540 | 640.8352 | 0.002005469 | - | 0.001761249 | 0.07486605 | 0.1414795 | 180 | 190 | 16.44737 | 2.5 | 2.5 | 241.815 | -191.00188 | 190.21012 | 29.49848
40 |  | FW1 | 1250 | 3125 | 180 | 16.5 | 540 | - | 540 | 551.7046 | 0.002005469 | - | 0.001704434 | 0.02253609 | 0 | 180 | 160 | 19.53125 | 2.5 | 2.5 | 133.1824 | -1270.6695 | 1273.54954 | 108.4304
41 |  | FW2 | 1250 | 3125 | 180 | 16.5 | 540 | - | 540 | 555 | 0.002005469 | - | 0.001402764 | 0.02344679 | 0.2909091 | 180 | 60 | 52.08333 | 2.5 | 2.5 | 240.4658 | -267.4414 | 268.5131 | 41.24119
42 |  | FW3 | 1250 | 3125 | 180 | 16.5 | 540 | 540 | 540 | 549.5964 | 0.002005469 | 0.01218708 | 0.002438652 | 0.007329891 | 0.2909091 | 180 | 300 | 0.2166667 | 2.5 | 2.5 | 283.9066 | -627.2196 | 649.2215 | 115.9648
43 |  | FW4 | 1250 | 3125 | 180 | 16.5 | 540 | - | 540 | 555 | 0.001616653 | - | 0.001402764 | 0.02344679 | 0 | 180 | 60 | 52.08333 | 2.5 | 2.5 | 107.7136 | -521.8531 | 519.2307 | 35.88445877
44 | Barda,1977 | B3-2 | 1905 | 952.5 | 101.6 | 27.03 | 512.99 | 482.65 | 544.71 | 413.7 | 0.005057266 | 0.009119659 | 0.004919 | 0.04069838 | 0 | 610 | 102 | 0.4980392 | 0.5 | 0.5 | 261.9841 | -36.320222 | 32.796734 | 19.01055
45 | Belmouden, Lestuzzi (2006) | WSH2 | 2000 | 4560 | 150 | 48.03 | 494.1 | 498 | 494.1 | 580 | 0.002512 | 0.005024 | 0.002827 | 0.0157 | 0.04372267 | 150 | 200 | 0.375 | 2.28 | 2.28 | 657.6391 | -358.86249 | 337.39829 | 100.9625
46 |  | WSH3 | 2000 | 4560 | 150 | 48.01 | 494.1 | 494.8 | 519 | 577.8 | 0.002512 | 0.005024 | 0.004981 | 0.01739077 | 0.04374089 | 150 | 260 | 0.2884615 | 2.28 | 2.28 | 890.5953 | -547.85118 | 549.38855 | 215.9926
47 |  | WSH4 | 2000 | 4560 | 150 | 48.01 | 494.1 | - | 574.1 | 579.1 | 0.002512 | - | 0.004981 | 0.01739077 | 0.04374089 | 150 | 260 | 17.53846 | 2.28 | 2.28 | 783.9929 | -298.40016 | 303.89736 | 104.0153
48 |  | WSH6 | 2000 | 4520 | 150 | 51 | 494.1 | 531.9 | 574.1 | 578.4548 | 0.002512 | 0.015072 | 0.005405 | 0.01366175 | 0.09281046 | 150 | 380 | 0.1315789 | 2.26 | 2.26 | 1092.381 | -530.4828 | 530.87651 | 256.1642
49 | Cheng et al.2016 | M60 | 2032 | 2032 | 203.2 | 39 | 453 | 453 | 453 | 447.2837 | 0.003379868 | 0.01216752 | 0.003043 | 0.0404266 | 0 | 203.2 | 254 | 0.25 | 1 | 1 | 671.9151 | -468.03614 | 456.358285 | 305.6666
50 |  | M115 | 2032 | 2032 | 203.2 | 38 | 786 | 453 | 786 | 770 | 0.001689934 | 0.01216752 | 0.001522 | 0.02336165 | 0 | 203.2 | 254 | 0.25 | 1 | 1 | 560.1828 | -499.6126784 | 503.3773 | 276.5048
51 |  | H60 | 2032 | 2032 | 203.2 | 44 | 475 | 453 | 475 | 450 | 0.008567965 | 0.01216752 | 0.007715 | 0.06625217 | 0 | 203.2 | 254 | 0.25 | 1 | 1 | 1005.685 | -296.611565 | 318.224765 | 304.2972
52 |  | H115 | 2032 | 2032 | 203.2 | 44 | 806 | 453 | 806 | 770 | 0.004283983 | 0.01216752 | 0.004286 | 0.03504247 | 0 | 203.2 | 254 | 0.25 | 1 | 1 | 744.1658 | -421.0667 | 438.0632 | 314.6334
53 |  | H60X | 2032 | 2032 | 203.2 | 42 | 475 | 453 | 475 | 450 | 0.008567965 | 0.006083762 | 0.007715 | 0.06625217 | 0 | 203.2 | 254 | 0.5 | 1 | 1 | 895.873 | -304.1286 | 315.36021 | 273.1217
54 | Cho (2004) | W3 | 1000 | 3750 | 152 | 38.7 | 488 | 381 | 488 | 450 | 0.006597861 | 0.004895141 | 0.0049 | 0.0685 | 0.102 | 152 | 230.5 | 0.329718 | 3.75 | 3.75 | 517.7002 | -354.14822 | 353.39172 | 97.67828
55 | Christidis et al.2016 | W13 | 750 | 1400 | 125 | 25.37 | 568 | - | 580 | - | 0.0011304 | - | 0.01206372 | - | 0 | 125 | 0 | 11.2 | 1.866667 | 1.87 | 76.32563 | -118.4917 | 123.33074 | 13.18375
56 | Christidis et al.2017 | W7 | 750 | 1400 | 125 | 31.12 | 588 | 588 | 588 | 604 | 0.006698667 | 0.0161 | 0.00825 | - | 0 | 125 | 180 | 0.2777778 | 1.866667 | 1.866667 | 119.9004 | -268.5365 | 288.8226 | 47.73399
57 |  | W9 | 750 | 1400 | 125 | 31.12 | 588 | 588 | 580 | 580 | 0.00201 | 0.00805 | 0.005 | - | 0 | 125 | 193 | 0.5181347 | 1.866667 | 1.866667 | 89.82213 | -365.416 | 357.589 | 46.38704
58 |  | W11 | 750 | 1400 | 125 | 31.12 | 568 | 568 | 580 | 580 | 0.0011 | 0.00805 | 0.005 | - | 0 | 125 | 193 | 0.5181347 | 1.866667 | 1.866667 | 81.29046 | -354.2182 | 359.8345 | 41.4612
59 | Cortés-Puentes (2018) | SQ1a | 2000 | 1660 | 100 | 12.35 | 579.15 | - | 579 | - | 0.0021 | - | 0.0018 | - | 0 | 100 | 0 | 16.6 | 0.83 | 0.83 | 69.931484 | -348.8434 | 364.8589 | 30.12381
60 |  | SQ2 | 2000 | 1660 | 125 | 26 | 579.15 | 579 | 579 | 579 | 0.002 | 0.0051 | 0.0018 | 0.01 | 0 | 100 | 225 | 0.4444444 | 0.83 | 0.83 | 159.913112 | -277.2884 | 227.6523 | 48.64251
61 | Dabbagh 2005 | SW1 | 1000 | 1000 | 75 | 86 | 536 | 292.5 | 536 | 535 | 0.004512575 | 0.001339733 | 0.00471 | 0.0643072 | 0.1033592 | 375 | 100 | 1 | 1 | 1 | 328.2856 | -40.29839 | 36.57282 | 25.23572
62 |  | SW2 | 1000 | 1000 | 75 | 86 | 498 | 292.5 | 498 | 535 | 0.01339733 | 0.001339733 | 0.01339733 | 0.0643072 | 0.1033592 | 375 | 100 | 1 | 1 | 1 | 331.9982 | -110.6751 | 60.34179 | 56.77728
63 |  | SW3 | 1000 | 1000 | 75 | 96 | 536 | 292.5 | 498 | 535 | 0.007536 | 0.001339733 | 0.008373333 | 0.0643072 | 0.09259259 | 375 | 100 | 1 | 1 | 1 | 254.696 | -69.09095 | 61.64425 | 33.29772
64 |  | SW4 | 1000 | 1000 | 75 | 96 | 536 | 292.5 | 498 | 535 | 0.007536 | 0.001339733 | 0.008373333 | 0.0643072 | 0 | 375 | 100 | 1 | 1 | 1 | 176.5368 | -73.87818 | 91.50107 | 29.19552
65 |  | SW5 | 1000 | 1000 | 75 | 83 | 536 | 292.5 | 498 | 535 | 0.004512575 | 0.001339733 | 0.01339733 | 0.0643072 | 0.107095 | 375 | 100 | 1 | 1 | 1 | 295.1686 | -46.80819 | 46.75519 | 27.61698
66 |  | SW6 | 1000 | 1000 | 75 | 83 | 498 | 292.5 | 498 | 535 | 0.009368765 | 0.001339733 | 0.01007318 | 0.0643072 | 0.107095 | 375 | 100 | 1 | 1 | 1 | 276.0568 | -79.42338 | 60.47243 | 38.6192
67 | Dazio, 2009 | WSH2 | 2000 | 4560 | 150 | 40.5 | 484.9 | 484.9 | 518.9 | 583.1 | 0.002512 | 0.005024 | 0.002513 | 0.0157 | 0.057 | 150 | 200 | 0.375 | 2.28 | 2.28 | 624.0865 | -358.80945 | 329.45012 | 94.19595
68 |  | WSH3 | 2000 | 4560 | 150 | 39.2 | 489 | 489 | 569.2 | 601 | 0.002512 | 0.005024 | 0.004096 | 0.01739077 | 0.058 | 150 | 260 | 0.2884615 | 2.28 | 2.28 | 914.1574 | -546.21567 | 547.7911 | 219.319
69 |  | WSH4 | 2000 | 4560 | 150 | 40.9 | 518.9 | - | 583.7 | 576 | 0.002512 | - | 0.004096 | 0.01739077 | 0.057 | 150 | 260 | 17.53846 | 2.28 | 2.28 | 817.9406 | -297.6512 | 296.5396 | 106.5818
70 |  | WSH5 | 2000 | 4560 | 150 | 38.3 | 518.9 | 562.2 | 518.9 | 583.7 | 0.002512 | 0.00738528 | 0.002094 | 0.007729231 | 0.128 | 150 | 260 | 0.1923077 | 2.28 | 2.28 | 565.9439 | -351.76255 | 349.61992 | 87.04893
71 |  | WSH6 | 2000 | 4520 | 150 | 45.6 | 518.9 | 518.9 | 583.7 | 576 | 0.002512 | 0.015072 | 0.004096 | 0.01739077 | 0.108 | 150 | 260 | 0.1923077 | 2.26 | 2.26 | 1104.429 | -542.56553 | 541.94862 | 264.9932
72 | Deng et al, (2008) | HPCW-01 | 1000 | 2100 | 100 | 61.43 | 361.6 | 836 | 836 | 424.1272 | 0.00663325 | 0.00837758 | 0.00228 | 0.03051 | 0.17 | 100 | 170 | 0.3529412 | 2.1 | 2.1 | 288.7121 | -246.16916 | 288.36043 | 73.48818
73 |  | HPCW-02 | 1000 | 2100 | 100 | 73.56 | 361.6 | 713 | 836 | 417.0352 | 0.00663325 | 0.01963495 | 0.00201 | 0.0234 | 0.17 | 100 | 250 | 0.24 | 2.1 | 2.1 | 299.6965 | -328.45159 | 353.1753 | 97.27676
74 |  | HPCW-03 | 1000 | 2100 | 100 | 75.35 | 361.6 | 836 | 836 | 426.9124 | 0.010048 | 0.02591814 | 0.00201 | 0.0298 | 0.17 | 100 | 250 | 0.16 | 2.1 | 2.1 | 338.739513 | -273.3251 | 314.64744 | 94.84263
75 |  | HPCW-04 | 1000 | 2100 | 100 | 86.02 | 361.6 | 836 | 836 | 414.6293 | 0.010048 | 0.044375 | 0.00148 | 0.0231 | 0.17 | 100 | 330 | 0.1212121 | 2.1 | 2.1 | 360.3425 | -338.6126 | 394.67952 | 125.8268
76 | El-Azizy et al.2015 | W1 | 1802 | 3990 | 90 | 28.3 | 510 | 510 | 480 | 480 | 0.006520346 | 0.01304069 | 0.01171618 | 0.01586758 | 0.03856466 | 90 | 127 | 0.3543307 | 2.214206 | 2.21 | 294.9182 | -291.010476 | 282.733296 | 42.4079
77 |  | W2 | 1802 | 3990 | 90 | 28.3 | 510 | 510 | 510 | 480 | 0.005334828 | 0.008323846 | 0.003912207 | 0.01429207 | 0.03161066 | 282 | 90 | 0.5 | 2.214206 | 2.21 | 314.846112 | -174.8747 | 199.2539 | 29.52205
78 |  | W3 | 1802 | 3990 | 90 | 36.4 | 510 | 510 | 510 | 480 | 0.005334828 | 0.01268824 | 0.003912207 | 0.01324809 | 0.03160322 | 185 | 185 | 0.2432432 | 2.214206 | 2.21 | 389.5944 | -221.9391 | 220.5528 | 43.20611
79 |  | W4 | 1802 | 3990 | 90 | 41 | 510 | 510 | 420 | 420 | 0.01304069 | 0.01304069 | 0.02862475 | 0.03839905 | 0.02661902 | 90 | 82 | 0.5487805 | 2.214206 | 2.21 | 467.7687 | -199.1732 | 212.3219 | 48.24175
80 |  | W6 | 1802 | 3990 | 90 | 41 | 510 | 510 | 480 | 420 | 0.01066966 | 0.01038129 | 0.01439416 | 0.02070015 | 0.02163023 | 185 | 185 | 0.2972973 | 2.214206 | 2.21 | 538.2547 | -535.1874 | 537.9465 | 144.7667
81 | Elnashai&Pinho 1998 | original | 600 | 1200 | 60 | 48.4 | 450 | 450 | 450 | 450 | 0.01090278 | 0.01090278 | 0.005607143 | 0.02537374 | 0 | 60 | 132 | 0.4545455 | 2 | 2 | 30.14019492 | -95.49305 | 101.99481 | 4.960269
82 | Ghazizadeh & Cruz-Noguez (2018) | Control Wall | 1800 | 1800 | 150 | 61 | 414 | 414 | 414 | 414 | 0.0104 | 0.0194 | 0.0081 | 0.0206 | 0 | 150 | 260 | 0.5769231 | 1 | 1 | 394.4775 | -475.0328 | 427.089 | 197.7037
83 | Ghorbani-Renani et al (2009) | A2C | 1300 | 2700 | 200 | 28.3 | 452 | 468 | 448 | 427.6369 | 0.006702064 | 0.01002875 | 0.00681 | 0.03852 | 0 | 200 | 207 | 0.4830918 | 2.08 | 2.08 | 635.4731 | -619.488405 | 601.57323 | 287.3895
84 |  | B2C | 548 | 1140 | 84 | 47 | 450 | 483.21 | 450 | 450 | 0.006679391 | 0.01025826 | 0.00666 | 0.04088 | 0 | 84 | 83 | 0.5060241 | 2.08 | 2.08 | 46.37612 | -285.5946012 | 278.4337938 | 22.94513
85 | Greifenhagen, 2005 | M3 | 900 | 690 | 80 | 20.1 | 745 | - | 504 | - | 0.00257377 | - | 0.003226027 | - | 0.09397457 | 80 | 0 | 8.625 | 0.7666667 | 0.77 | 50.43088 | -45.1164 | 41.41653 | 6.324539
86 |  | M4 | 900 | 690 | 80 | 24.4 | 745 | - | 504 | - | 0.00257377 | - | 0.003226027 | - | 0.1001821 | 80 | 0 | 8.625 | 0.7666667 | 0.77 | 37.29725 | -85.889884 | 83.765615 | 9.170557
87 | Gu et al. 2019 | XQB-1 | 1500 | 2700 | 200 | 35.3964 | 478 | 468 | 478 | 454 | 0.003925 | 0.002512 | 0.003141593 | 0.0090432 | 0.09417154 | 200 | 250 | 0.8 | 1.8 | 1.8 | 290.6577 | -237.0487 | 224.4207 | 49.67764
88 | Han et al (2002) | W2 | 1500 | 2000 | 200 | 34.2 | 335 | 335 | 335 | 381.8185 | 0.00285177626 | 0.003564720325 | 0.002853223 | 0.01298737 | 0.08070175 | 200 | 250 | 0.8 | 1.333333 | 2 | 328.0991772 | -416.8502 | 479.0108 | 146.9656
89 |  | W3 | 1500 | 2000 | 200 | 36.9 | 335 | 335 | 335 | 381.8185 | 0.00285177626 | 0.003564720325 | 0.002853223 | 0.01298737 | 0.07479675 | 200 | 250 | 0.8 | 1.333333 | 3 | 307.8690578 | -537.9217452 | 557.1777132 | 168.5736
90 | Han et al.2018 | IW1 | 850 | 580 | 130 | 26.1 | 400 | 338 | 414 | 411 | 0.006956308 | 0.00628 | 0.003478154 | 0.0088 | 0.2014304 | 400 | 130 | 0.6153846 | 0.6823529 | 0.6823529 | 116.1401 | -271.4143356 | 300.1349826 | 114.4479
91 |  | IW2 | 850 | 580 | 130 | 26.1 | 400 | 338 | 414 | 457 | 0.006956308 | 0.00628 | 0.003478154 | 0.0198 | 0.2014304 | 400 | 130 | 0.6153846 | 0.6823529 | 0.6823529 | 74.21383 | -165.1632 | 190.6117 | 45.52313
92 |  | IW3 | 850 | 580 | 130 | 26.1 | 400 | 338 | 414 | 411 | 0.006956308 | 0.00628 | 0.003478154 | 0.0088 | 0.4982751 | 400 | 130 | 0.6153846 | 0.6823529 | 0.6823529 | 89.09141 | -63.9092184 | 76.0983264 | 21.50598
93 |  | IW4 | 850 | 580 | 130 | 26.1 | 400 | 338 | 414 | 457 | 0.006956308 | 0.00628 | 0.003478154 | 0.0198 | 0.4982751 | 400 | 130 | 0.6153846 | 0.6823529 | 0.6823529 | 181.6491 | -67.46517397 | 67.45662534 | 42.25589
94 |  | IW5 | 850 | 920 | 130 | 26.1 | 400 | 338 | 414 | 411 | 0.006956308 | 0.00628 | 0.003478154 | 0.0088 | 0.2014304 | 400 | 130 | 0.6153846 | 1.082353 | 1.082353 | 172.1436 | -324.5733426 | 340.0744126 | 124.3639
95 |  | IW6 | 850 | 920 | 130 | 26.1 | 400 | 338 | 414 | 457 | 0.006956308 | 0.00628 | 0.003478154 | 0.0198 | 0.2014304 | 400 | 130 | 0.6153846 | 1.082353 | 1.082353 | 135.0053 | -248.2861165 | 249.5342925 | 73.05259
96 |  | IW7 | 850 | 920 | 130 | 26.1 | 400 | 338 | 414 | 411 | 0.006956308 | 0.00628 | 0.003478154 | 0.0088 | 0.4982751 | 400 | 130 | 0.6153846 | 1.082353 | 1.082353 | 186.9202 | -145.8117115 | 131.8876167 | 56.42132
97 |  | IW8 | 850 | 920 | 130 | 26.1 | 400 | 338 | 414 | 457 | 0.006956308 | 0.00628 | 0.003478154 | 0.0198 | 0.4982751 | 400 | 130 | 0.6153846 | 1.082353 | 1.082353 | 200.6569 | -116.3341242 | 107.7729912 | 48.87895
98 |  | IW9 | 850 | 1300 | 130 | 28.2 | 383 | 383 | 414 | 584 | 0.006183385 | 0.00942 | 0.003478154 | 0.0155 | 0.1962424 | 400 | 130 | 0.6153846 | 1.529412 | 1.529412 | 209.2587 | -674.2012062 | 662.0406915 | 215.0925
99 |  | IW10 | 850 | 1300 | 130 | 28.2 | 383 | 383 | 414 | 462 | 0.006183385 | 0.00942 | 0.003478154 | 0.0242 | 0.1962424 | 400 | 130 | 0.6153846 | 1.529412 | 1.529412 | 232.7112 | -582.0159384 | 580.0775214 | 208.0248
100 |  | IW11 | 850 | 1300 | 130 | 28.2 | 383 | 383 | 414 | 584 | 0.006183385 | 0.00942 | 0.003478154 | 0.0155 | 0.500418 | 400 | 130 | 0.6153846 | 1.529412 | 1.529412 | 264.80194 | -478.458 | 421.3678 | 183.289
101 |  | IW12 | 850 | 1300 | 130 | 28.2 | 383 | 383 | 414 | 462 | 0.006183385 | 0.00942 | 0.003478154 | 0.0242 | 0.500418 | 400 | 130 | 0.6153846 | 1.529412 | 1.529412 | 283.3532 | -293.5479 | 308.9906 | 131.3317
102 |  | IW13 | 850 | 1700 | 130 | 28.2 | 383 | 383 | 414 | 584 | 0.006183385 | 0.00942 | 0.003478154 | 0.0155 | 0.1962424 | 400 | 130 | 0.6153846 | 2 | 2 | 230.91134 | -859.4603 | 868.6621 | 234.7312
103 |  | IW14 | 850 | 1700 | 130 | 28.2 | 383 | 383 | 414 | 462 | 0.006183385 | 0.00942 | 0.003478154 | 0.0242 | 0.1962424 | 400 | 130 | 0.6153846 | 2 | 2 | 313.35284 | -863.6202 | 862.3472 | 318.1393
104 |  | IW15 | 850 | 1700 | 130 | 28.2 | 383 | 383 | 414 | 584 | 0.006183385 | 0.00942 | 0.003478154 | 0.0155 | 0.500418 | 400 | 130 | 0.6153846 | 2 | 2 | 268.14882 | -738.8288 | 728.6697 | 231.4754
105 |  | IW16 | 850 | 1700 | 130 | 28.2 | 383 | 383 | 414 | 462 | 0.006183385 | 0.00942 | 0.003478154 | 0.0242 | 0.500418 | 400 | 130 | 0.6153846 | 2 | 2 | 399.96682 | -696.2873 | 697.5968 | 327.9456
106 |  | IW17 | 850 | 2200 | 130 | 28.2 | 383 | 383 | 414 | 584 | 0.006183385 | 0.00942 | 0.003478154 | 0.0155 | 0.1962424 | 400 | 130 | 0.6153846 | 2.588235 | 2.588235 | 270.03812 | -1007.563 | 1010.555 | 247.7129
107 |  | IW18 | 850 | 2200 | 130 | 28.2 | 383 | 383 | 414 | 462 | 0.006183385 | 0.00942 | 0.003478154 | 0.0242 | 0.1962424 | 400 | 130 | 0.6153846 | 2.588235 | 2.588235 | 344.94768 | -1418.038 | 1375.843 | 438.0651
108 |  | IW19 | 850 | 2200 | 130 | 28.2 | 383 | 383 | 414 | 584 | 0.006183385 | 0.00942 | 0.003478154 | 0.0155 | 0.500418 | 400 | 130 | 0.6153846 | 2.588235 | 2.588235 | 314.61584 | -1196.089 | 1181.047 | 339.9478
109 |  | IW20 | 850 | 2200 | 130 | 28.2 | 383 | 383 | 414 | 462 | 0.006183385 | 0.00942 | 0.003478154 | 0.0242 | 0.500418 | 400 | 130 | 0.6153846 | 2.588235 | 2.588235 | 336.44336 | -709.9185 | 713.6614 | 217.7065
110 | Hidalgo,2002 | 1 | 1000 | 2000 | 120 | 19.4 | 392 | - | 392 | 392 | 0.00131 | - | 0.00251 | 0.09778547 | 0 | 102 | 102 | 19.60784 | 2 | 1 | 141.2607 | -95.12344968 | 99.07039968 | 13.71598
111 |  | 2 | 1000 | 2000 | 120 | 19.6 | 402 | - | 402 | 402 | 0.00245 | - | 0.00251 | 0.09778547 | 0 | 102 | 102 | 19.60784 | 2 | 1 | 146.7829393 | -173.8885225 | 169.846 | 25.22718
112 |  | 4 | 1000 | 2000 | 120 | 19.5 | 402 | - | 402 | 402 | 0.00381 | - | 0.00251 | 0.1207228 | 0 | 102 | 102 | 19.60784 | 2 | 1 | 173.1384 | -176.9941345 | 173.3967035 | 30.33306
113 |  | 6 | 1300 | 1800 | 120 | 17.6 | 314 | - | 314 | 314 | 0.00131 | - | 0.00259 | 0.09778547 | 0 | 102 | 102 | 17.64706 | 1.384615 | 0.69 | 160.4529 | -130.8817 | 132.128 | 23.44482
114 |  | 7 | 1300 | 1800 | 120 | 18.1 | 471 | - | 471 | 471 | 0.00246 | - | 0.00125 | 0.09778547 | 0 | 102 | 102 | 17.64706 | 1.384615 | 0.69 | 192.9641 | -125.3982 | 124.5701835 | 26.79718
115 |  | 8 | 1300 | 1800 | 120 | 15.7 | 471 | - | 471 | 471 | 0.00246 | - | 0.00259 | 0.09778547 | 0 | 102 | 102 | 17.64706 | 1.384615 | 0.69 | 186.9113 | -131.4115 | 130.6038 | 27.20757
116 |  | 9 | 1300 | 1800 | 100 | 17.6 | 366 | - | 366 | 366 | 0.00255 | - | 0.00255 | 0.09778547 | 0 | 102 | 102 | 17.64706 | 1.384615 | 0.69 | 155.1998 | -91.94144064 | 91.0226142 | 15.77555
117 | Hube,2014 | W4 | 700 | 1600 | 75 | 27.4 | 523.9 | - | 445.6 | 469.2 | 0.0046158 | - | 0.008042 | 0.033912 | 0.15 | 75 | 100 | 16 | 2.285714 | 2.5 | 52.33263 | -146.7848 | 145.5262 | 9.560877
118 |  | W5 | 700 | 1180 | 100 | 27.4 | 608.9 | - | 445.6 | 469.2 | 0.004361111 | - | 0.006032 | 0.0314 | 0.15 | 100 | 100 | 11.8 | 1.685714 | 1.9 | 75.44317 | -144.06068 | 129.91232 | 17.51643
119 |  | W6 | 700 | 1600 | 100 | 27.4 | 608.9 | - | 445.6 | - | 0.004361111 | - | 0.014362 | - | 0.15 | 100 | 0 | 0 | 2.285714 | 2.5 | 76.83145376 | -275.373 | 256.382 | 25.53469
120 |  | W7 | 700 | 1600 | 100 | 27.4 | 608.9 | - | 445.6 | 469.2 | 0.004361111 | - | 0.006032 | 0.0314 | 0.15 | 100 | 100 | 16 | 2.285714 | 2.5 | 91.53065 | -266.76688 | 291.51712 | 31.93756
121 |  | W8 | 700 | 1600 | 100 | 27.4 | 608.9 | 608.9 | 445.6 | 469.2 | 0.004361111 | 0.004361111 | 0.006032 | 0.0314 | 0.15 | 100 | 100 | 0.9 | 2.285714 | 2.5 | 85.11506 | -278.623 | 259.043 | 28.60217
122 |  | W9 | 700 | 1600 | 100 | 27.4 | 608.9 | - | 445.6 | 469.2 | 0.004361111 | - | 0.006032 | 0.0314 | 0.15 | 100 | 100 | 16 | 2.285714 | 2.5 | 95.94612 | -321.232 | 305.167 | 37.56285
123 | Hwang (2004) | WF-12 | 3500 | 1800 | 120 | 13.9 | 364 | 443 | 364 | 571 | 0.00196895 | 0.01055641 | 0.00198 | 0.0189 | 0 | 300 | 500 | 0.16 | 0.514 | 0.514 | 494.2267956 | -871.7207 | 835.86105 | 468.8515
124 |  | WF-15 | 3500 | 1800 | 150 | 22.6 | 443 | 443 | 443 | 571 | 0.002362739 | 0.01055641 | 0.00845 | 0.0189 | 0 | 300 | 500 | 0.16 | 0.514 | 0.514 | 851.2765 | -635.27218 | 592.30298 | 580.5588
125 |  | SW-2 | 1000 | 3000 | 60 | 15.4 | 452 | 452 | 452 | 365 | 0.004186667 | 0.006977778 | 0.004186667 | 0.0471 | 0.2 | 120 | 120 | 0.25 | 3 | 3 | 96.7109772 | -758.53332 | 766.44891 | 49.16084
126 | Jiang,1999 | SSW-T | 1000 | 2800 | 75 | 24.1 | 289 | 289 | 289 | 289 | 0.01105542 | 0.009827037 | 0.01105542 | 0.02526952 | 0.1 | 75 | 140 | 0.6428571 | 2.8 | 2.8 | 183.7743 | -485.16129 | 461.93555 | 62.16147
127 |  | DSW-T | 1000 | 2800 | 75 | 24.9 | 289 | 289 | 289 | 289 | 0.01105542 | 0.009827037 | 0.01105542 | 0.02526952 | 0.1 | 75 | 140 | 0.6428571 | 2.8 | 2.8 | 151.3112 | -824.0052 | 847.8897 | 90.34873
128 | Jiang et al (2013) | SW1 | 1000 | 2000 | 100 | 23 | 450.1 | 450.1 | 447.4493 | 435.2 | 0.006636614 | 0.005309292 | 0.0066 | 0.0125 | 0.1 | 500 | 100 | 0.5 | 2 | 2 | 195.4164 | -558.0454 | 572.3008 | 110.444
129 |  | SW2 | 1000 | 2000 | 100 | 23 | 450.1 | 450.1 | 450.1 | 435.2 | 0.006636614 | 0.005309292 | 0.0066 | 0.0125 | 0.2 | 500 | 100 | 0.5 | 2 | 2 | 242.592 | -903.5921 | 609.3521 | 183.5141
130 |  | SW3 | 1000 | 2000 | 100 | 23 | 450.1 | 450.1 | 447.4493 | 435.2 | 0.006636614 | 0.005309292 | 0.0066 | 0.0125 | 0.3 | 500 | 100 | 0.5 | 2 | 2 | 317.2032 | -644.7404 | 520.2345 | 184.7668
131 |  | SW4 | 1000 | 2000 | 100 | 23 | 450.1 | 480.3 | 447.4493 | 435.2 | 0.006636614 | 0.006675884 | 0.0066 | 0.0125 | 0.3 | 500 | 100 | 0.5 | 2 | 2 | 313.0828 | -436.0932 | 383.6118 | 128.3177
132 |  | SW5 | 1000 | 2000 | 100 | 23 | 450.1 | 450.1 | 447.4493 | 435.2 | 0.006636614 | 0.002654646 | 0.0066 | 0.0125 | 0.3 | 500 | 100 | 1 | 2 | 2 | 316.8004 | -561.3402 | 587.1858 | 181.9267
133 |  | SW7 | 1000 | 2000 | 100 | 23 | 450.1 | 450.1 | 460.0868 | 435.2 | 0.006636614 | 0.01327323 | 0.0066 | 0.0151 | 0.3 | 100 | 240 | 0.2083333 | 2 | 2 | 159.8204 | -221.6137 | 209.8883 | 34.48143
134 | Kabeyasawa-Hiraishi,1993 | NW-1 | 1700 | 3000 | 80 | 87.6 | 1001 | 1262 | 1001 | 776 | 0.005275527 | 0.02373987 | 0.005275527 | 0.02136588 | 0.15 | 200 | 200 | 0.2 | 1.764706 | 2 | 831.161481 | -407.57466 | 468.167522 | 242.6277
135 |  | NW-2 | 1700 | 2000 | 80 | 93.6 | 1001 | 1262 | 1001 | 776 | 0.005275527 | 0.02373987 | 0.005275527 | 0.02138832195 | 0.14 | 200 | 200 | 0.2 | 1.176471 | 1.33 | 721.3547692 | -142.5145604 | 156.0899962 | 107.6999
136 |  | NW-3 | 1700 | 3000 | 80 | 55.5 | 753 | 1233 | 753 | 840 | 0.002637764 | 0.01471875 | 0.002637764 | 0.02138832195 | 0.18 | 200 | 200 | 0.2 | 1.764706 | 2 | 434.0485473 | -156.122628 | 175.35517 | 47.95915
137 |  | NW-4 | 1700 | 3000 | 80 | 54.6 | 753 | 1233 | 753 | 840 | 0.002637764 | 0.01471875 | 0.002637764 | 0.0285177626 | 0.21 | 200 | 200 | 0.2 | 1.764706 | 2 | 583.1378754 | -146.071888 | 168.545684 | 61.15514
138 |  | NW-5 | 1700 | 3000 | 80 | 60.3 | 753 | 1233 | 753 | 840 | 0.005275527 | 0.01471875 | 0.005275527 | 0.0285177626 | 0.12 | 200 | 200 | 0.2 | 1.764706 | 2 | 675.9851952 | -264.257282 | 272.392156 | 120.9224
139 |  | NW-6 | 1700 | 3000 | 80 | 65.2 | 753 | 1233 | 753 | 776 | 0.005275527 | 0.01471875 | 0.005275527 | 0.037983795 | 0.18 | 200 | 200 | 0.2 | 1.764706 | 2 | 471.5970597 | -157.757076 | 171.25341 | 51.72013
140 |  | TAK01 | 1900 | 2700 | 85 | 62.3 | 413 | 923 | 413 | 360 | 0.01145816 | 0.009057692 | 0.01145816 | 0.037983795 | 0.14 | 200 | 200 | 0.325 | 1.421053 | 1.8 | 995.7687 | -65.4897537 | 68.85701865 | 49.54752
141 |  | TAK02 | 1900 | 2700 | 85 | 62.3 | 413 | 923 | 413 | 360 | 0.01655067 | 0.009057692 | 0.01655067 | 0.037983795 | 0.14 | 200 | 200 | 0.325 | 1.421053 | 1.8 | 1250.325 | -107.8466 | 109.1436 | 100.4846
142 |  | TAK03 | 1900 | 2700 | 85 | 62.3 | 413 | 923 | 413 | 360 | 0.01145816 | 0.009057692 | 0.01145816 | 0.037983795 | 0.14 | 200 | 200 | 0.325 | 1.421053 | 1.2 | 941.0468 | -81.78069246 | 82.69477938 | 57.3256
143 |  | W72M6 | 1720 | 1080 | 120 | 82.3 | 560 | 560 | 560 | 560 | 0.0118824 | 0.00178236 | 0.0118824 | 0.0118824 | 0.04 | 800 | 120 | 0.8333333 | 0.627907 | 0.8 | 660.9237 | -28.53036168 | 29.07870576 | 35.25481
144 |  | SMZ01 | 2700 | 1400 | 75 | 83.6 | 369 | 369 | 369 | 377 | 0.005627229 | 0.005064506 | 0.005627229 | 0.0243096288 | 0 | 250 | 250 | 0.2 | 0.5185185 | 0.65 | 613.2225 | -49.9846842 | 50.94103344 | 44.20708
145 | Kimura and Sugano 1996 | W8N18 | 1400 | 1700 | 80 | 72.7 | 849 | 385 | 852 | 580 | 0.011775 | 0.011304 | 0.011775 | 0.02355 | 0.22 | 200 | 200 | 0.25 | 1.214286 | 2 | 493.5327 | -158.885904 | 162.7092 | 93.36335
146 |  | W8N13 | 1400 | 1700 | 80 | 79 | 849 | 385 | 852 | 580 | 0.011775 | 0.011304 | 0.011775 | 0.02355 | 0.14 | 200 | 200 | 0.25 | 1.214286 | 2 | 497.379 | -273.561408 | 274.33896 | 160.3024
147 |  | W8N8H | 1400 | 1700 | 80 | 79.4 | 849 | 385 | 852 | 580 | 0.011775 | 0.011304 | 0.011775 | 0.02355 | 0.09 | 200 | 200 | 0.25 | 1.214286 | 2 | 509.3707 | -254.290296 | 258.817104 | 153.7423
148 |  | W4N18 | 1400 | 2400 | 80 | 43.1 | 849 | 385 | 852 | 580 | 0.011775 | 0.011304 | 0.011775 | 0.02355 | 0.2610209 | 200 | 200 | 0.25 | 1.714286 | 1.71 | 558.6636648 | -91.12332 | 92.146728 | 42.66097
149 |  | W4N18C | 1400 | 2400 | 80 | 42.5 | 849 | 385 | 852 | 580 | 0.011775 | 0.01614857 | 0.011775 | 0.02355 | 0.22 | 200 | 200 | 0.175 | 1.714286 | 1.71 | 600.9336 | -88.94784 | 88.608768 | 44.45822
150 | Kuang,2007 | N-1,0 | 1200 | 1200 | 100 | 28 | 520 | - | 520 | - | 0.01046667 | - | 0.008722222 | - | 0.1 | 100 | 440 | 2.727273 | 1 | 1 | 148.6944 | -66.78198 | 62.49418 | 16.01888
151 |  | M-1,0-H | 1200 | 1200 | 100 | 29.1 | 520 | 520 | 520 | 520 | 0.01046667 | 0.01046667 | 0.008722222 | 0.01046667 | 0.1 | 100 | 300 | 0.5 | 1 | 1 | 134.9254 | -57.2518467 | 58.70531364 | 13.03797
152 |  | M-1,0-2H | 1200 | 1200 | 100 | 31.2 | 520 | 520 | 520 | 520 | 0.01046667 | 0.02093333 | 0.008722222 | 0.01046667 | 0.1 | 100 | 300 | 0.25 | 1 | 1 | 180.7768494 | -186.7161 | 181.5687 | 55.48114
153 |  | M-1,0-SH | 1200 | 1200 | 100 | 32.6 | 520 | 520 | 520 | 520 | 0.01046667 | 0.02093333 | 0.008722222 | 0.01046667 | 0.1 | 100 | 300 | 0.25 | 1 | 1 | 169.9098 | -118.0095 | 119.0669 | 33.56801
154 |  | M-1,0-J | 1200 | 1200 | 100 | 34.8 | 520 | 520 | 520 | 520 | 0.01046667 | 0.01046667 | 0.008722222 | 0.01046667 | 0.1 | 100 | 300 | 0.5 | 1 | 1 | 165.67248 | -122.5949 | 99.73203 | 30.69457
155 |  | M-1,0-T | 1200 | 1200 | 100 | 37.1 | 520 | - | 520 | 520 | 0.01046667 | - | 0.008722222 | 0.01046667 | 0.1 | 100 | 300 | 4 | 1 | 1 | 156.4681 | -104.5695 | 87.48816373 | 25.04242
156 | Lefas-Kotsovos ,1990 | SW33 | 650 | 1300 | 65 | 39.2 | 608.4 | 491.4 | 549.9 | 549.9 | 0.003628883 | 0.003360535 | 0.01545846 | 0.03312527 | 0 | 65 | 140 | 0.8214286 | 2 | 2 | 33.35431 | -35.60274 | 49.96954 | 2.195541
157 | Li et al, (2015) | LW2 | 2000 | 2000 | 120 | 41.6 | 427 | 261 | 427 | 308 | 0.005235988 | 0.002513274 | 0.005 | 0.014 | 0.05 | 300 | 150 | 0.5 | 1 | 1.125 | 347.3416 | -140.9719 | 163.7034 | 52.91323
158 |  | LW4 | 2000 | 2000 | 120 | 39.8 | 427 | 261 | 427 | 308 | 0.005235988 | 0.002513274 | 0.005 | 0.014 | 0 | 300 | 150 | 0.5 | 1 | 1.125 | 175.3364 | -117.1003 | 114.5537 | 20.30867
159 |  | LW5 | 2000 | 2000 | 120 | 35.6 | 427 | 261 | 427 | 308 | 0.005235988 | 0.002513274 | 0.005 | 0.014 | 0.05 | 300 | 150 | 0.5 | 1 | 1.125 | 317.1692 | -138.8365 | 134.9456 | 43.41761
160 |  | MW1 | 2000 | 3000 | 120 | 41.2 | 427 | 261 | 427 | 308 | 0.005235988 | 0.002513274 | 0.005 | 0.014 | 0.05 | 300 | 150 | 0.5 | 1.5 | 1.625 | 384.1896 | -193.1952 | 195.4338 | 49.76904
161 |  | MW2 | 2000 | 3000 | 120 | 39.6 | 427 | 261 | 427 | 308 | 0.005235988 | 0.002513274 | 0.005 | 0.014 | 0.05 | 300 | 150 | 0.5 | 1.5 | 1.625 | 317.073 | -164.1082 | 163.9773 | 34.67566
162 |  | MW3 | 2000 | 3000 | 120 | 40.3 | 427 | 261 | 427 | 308 | 0.005235988 | 0.002513274 | 0.005 | 0.014 | 0.05 | 300 | 150 | 0.5 | 1.5 | 1.625 | 305.7228 | -243.8432 | 241.7694 | 49.48759
163 | Lombard et al.2000 | 1' (Control Wall) | 1500 | 1795 | 100 | 40.2 | 400 | 400 | 400 | 400 | 0.0050118325 | 0.0250591625 | 0.00716 | 0.0121499 | 0.02951907 | 100 | 330 | 0.2424242 | 1.196667 | 1.2 | 115.4501 | -134.88774 | 136.73305 | 17.47
164 | Lowes,2012 | PW1 | 3048 | 3657.6 | 152.4 | 36 | 522 | 522 | 522 | 579 | 0.002725694 | 0.008177083 | 0.002725694 | 0.03434375 | 0.095 | 152.4 | 508 | 0.1 | 1.2 | 2.37 | 880.3831 | -424.6359 | 385.2742 | 194.9451
165 |  | PW2 | 3048 | 3657.6 | 152.4 | 40.3 | 522 | 522 | 522 | 579 | 0.002725694 | 0.008177083 | 0.002725694 | 0.03434375 | 0.13 | 152.4 | 508 | 0.1 | 1.2 | 1.8 | 837.4512 | -293.6032482 | 294.5668734 | 134.6686
166 |  | PW3 | 3048 | 3657.6 | 152.4 | 34.3 | 522 | 522 | 353 | 353 | 0.002725694 | 0.009334738 | 0.01538503 | 0.01968701 | 0.1 | 152.4 | 590.8 | 0.0753216 | 1.2 | 1.7 | 895.0544 | -294.3878796 | 291.873813 | 143.4646
167 |  | PW4 | 3048 | 3657.6 | 152.4 | 29.4 | 522 | 522 | 522 | 462 | 0.002725694 | 0.008177083 | 0.002725694 | 0.03434375 | 0.12 | 152.4 | 508 | 0.1 | 1.2 | 1.73 | 816.6293 | -256.2507448 | 257.131058 | 114.6223
168 | Lu et al (2015) | SW-1 | 1000 | 1500 | 200 | 31.82 | 557.5 | 467.5 | 557.5 | 552.5 | 0.003015929 | 0.003675663 | 0.00335 | 0.01178 | 0.23 | 200 | 200 | 0.375 | 1.5 | 1.5 | 285.9145 | -430.98 | 446.5 | 167.2562
169 |  | SW-2 | 1000 | 2600 | 200 | 30.97 | 557.5 | 467.5 | 557.5 | 552.5 | 0.003015929 | 0.003675663 | 0.00335 | 0.01178 | 0.23 | 200 | 200 | 0.375 | 2.6 | 2.6 | 343.3935 | -999.7 | 924.9 | 254.1904
170 | Lu et al (2016) | C1 | 1400 | 2800 | 150 | 38.5 | 300.6 | - | 300 | - | 0.0025 | - | 0.00524 | - | 0.03500309 | 150 | 0 | 0 | 2 | 2 | 531.6248 | -713.8345 | 700.8795 | 268.6061
171 |  | C2 | 1400 | 2800 | 150 | 34.5 | 300.6 | - | 300 | - | 0.0025 | - | 0.00524 | - | 0.03505866 | 150 | 0 | 0 | 2 | 4 | 568.4907158 | -702.6755 | 690.5072 | 282.8612
172 |  | C3 | 1400 | 2800 | 150 | 36.2 | 300.6 | - | 300 | - | 0.0025 | - | 0.00524 | - | 0.03499079 | 150 | 0 | 0 | 2 | 6 | 533.669 | -762.2245 | 766.9703 | 291.4585
173 |  | C4 | 1400 | 2800 | 150 | 34.7 | 300.6 | - | 300 | - | 0.0025 | - | 0.00524 | - | 0 | 150 | 0 | 0 | 2 | 2 | 343.1955 | -345.1308 | 344.91 | 84.57816
174 |  | C5 | 1400 | 2800 | 150 | 35.4 | 300.6 | 300.6 | 300 | 300 | 0.0025 | 0.004186667 | 0.0035 | 0.00756 | 0.06604789 | 150 | 277 | 0.3249097 | 2 | 2 | 650.7519 | -746.838 | 742.1848 | 346.0659
175 |  | C6 | 1400 | 2800 | 150 | 37.3 | 300.6 | 300.6 | 300 | 300 | 0.0025 | 0.00628 | 0.0035 | 0.00756 | 0.03498021 | 150 | 277 | 0.2166065 | 2 | 4 | 585.775 | -756.0942 | 753.7825 | 315.8743
176 | Lu et al (2018) | M1 | 1400 | 2875 | 150 | 37.1 | 322 | 322 | 387 | 387 | 0.002513274 | 0.006283185 | 0.003722266 | 0.01130069 | 0.03773585 | 150 | 278 | 0.2158273 | 2.053571 | 4 | 573.3285 | -1098.766 | 1100.279 | 438.5305
177 |  | M2 | 1400 | 2875 | 150 | 36.3 | 322 | 322 | 387 | 375.1237 | 0.002513274 | 0.006283185 | 0.003722266 | 0.01461556 | 0.03856749 | 150 | 278 | 0.2158273 | 2.053571 | 4 | 785.2183 | -1034.593 | 1050.493 | 569.4774
178 |  | M3 | 1400 | 2875 | 150 | 36.3 | 322 | 322 | 387 | 380.3023 | 0.002513274 | 0.006283185 | 0.003722266 | 0.01295813 | 0.03856749 | 150 | 278 | 0.2158273 | 2.053571 | 4 | 497.5207 | -1143.676 | 1095.483 | 387.488
179 |  | M4 | 1400 | 2875 | 150 | 36.7 | 322 | 322 | 387 | 357.2456 | 0.002513274 | 0.006283185 | 0.003722266 | 0.01717705 | 0.03814714 | 150 | 278 | 0.2158273 | 2.053571 | 4 | 684.7962 | -1125.443 | 1111.439 | 532.8029
180 | Luna (2015) | SW-1 | 3050 | 2867 | 203 | 32.27 | 540.4815 | - | 542.54 | - | 0.0067 | - | 0.0067 | - | 0 | 203 | 0 | 14.12315 | 0.94 | 0.94 | 1285.13 | -337.8170799 | 352.7188335 | 309.5321
181 |  | SW-2 | 3050 | 1647 | 203 | 62.74 | 508.2127596 | - | 508 | - | 0.01 | - | 0.01 | - | 0 | 203 | 0 | 8.1133 | 0.54 | 0.54 | 1285.176 | -106.3208 | 98.41344 | 159.7569
182 |  | SW-3 | 3050 | 1647 | 203 | 69.91 | 508.2127596 | - | 508 | - | 0.0067 | - | 0.0067 | - | 0 | 203 | 0 | 8.1133 | 0.54 | 0.54 | 889.6481316 | -264.9536 | 258.1709 | 282.5723
183 |  | SW-4 | 3050 | 1647 | 203 | 37.65 | 540.4815 | - | 542.54 | - | 0.0033 | - | 0.0033 | - | 0 | 203 | 0 | 8.1133 | 0.54 | 0.54 | 526.0956102 | -218.0433 | 203.0791 | 134.5177
184 |  | SW-5 | 3050 | 1006 | 203 | 38.54 | 508.2127596 | - | 542.54 | - | 0.01 | - | 0.01 | - | 0 | 203 | 0 | 4.955665 | 0.33 | 0.33 | 900.6619412 | -52.12723 | 53.81589 | 94.84984
185 |  | SW-6 | 3050 | 1006 | 203 | 34.06 | 508.2127596 | - | 542.54 | - | 0.0067 | - | 0.0067 | - | 0 | 203 | 0 | 4.955665 | 0.33 | 0.33 | 588.4534628 | -148.7272 | 145.4322 | 172.0667
186 |  | SW-7 | 3050 | 1006 | 203 | 34.06 | 540.4815 | - | 542.54 | - | 0.0033 | - | 0.0033 | - | 0 | 203 | 0 | 4.955665 | 0.33 | 0.33 | 372.95941 | -146.8742 | 146.3094 | 108.6935
187 |  | SW-8 | 3050 | 1647 | 203 | 31.37 | 508.2127596 | - | 542.54 | - | 0.015 | - | 0.015 | - | 0 | 203 | 0 | 8.1133 | 0.54 | 0.54 | 1039.571577 | -269.7692 | 274.9639 | 343.8306
188 |  | SW-9 | 3050 | 1647 | 203 | 38.54 | 508.2127596 | - | 542.54 | - | 0.0067 | - | 0.015 | - | 0 | 203 | 0 | 8.1133 | 0.54 | 0.54 | 1057.252 | -238.3644 | 230.8668 | 301.2118
189 |  | SW-10 | 3050 | 1647 | 203 | 41.23 | 540.4815 | - | 542.54 | - | 0.0033 | - | 0.015 | - | 0 | 203 | 0 | 8.1133 | 0.54 | 0.54 | 1425.82 | -74.92438 | 100.1497 | 151.5629
190 |  | SW-11 | 3050 | 1647 | 203 | 44.82 | 508.2127596 | 542.54 | 542.54 | 542.54 | 0.0067 | 0.015 | 0.0067 | 0.015 | 0 | 203 | 394 | 0.2320812 | 0.54 | 0.54 | 786.617082 | -289.1941 | 281.5282 | 272.5805
191 |  | SW-12 | 3050 | 1647 | 203 | 44.82 | 508.2127596 | 542.54 | 542.54 | 542.54 | 0.0033 | 0.02 | 0.0033 | 0.02 | 0 | 203 | 295 | 0.3444068 | 0.54 | 0.54 | 953.8653204 | -261.3505 | 250.0495 | 296.1789
192 | Ma,2013 | SW1 | 1100 | 2550 | 140 | 44.741 | 440 | 440 | 440 | 354 | 0.007177143 | 0.007177143 | 0.005980952 | 0.02018571 | 0.316 | 140 | 240 | 0.4166667 | 2.318182 | 2.43 | 403.91745 | -770.7372 | 730.4335 | 237.7838
193 |  | SW2 | 1100 | 2550 | 140 | 44.741 | 440 | 440 | 440 | 440 | 0.007177143 | 0.01435429 | 0.005980952 | 0.01892411 | 0.316 | 140 | 240 | 0.4166667 | 2.318182 | 2.43 | 336.2991 | -849.2158 | 846.1689 | 223.5908
194 |  | SW3 | 1100 | 2550 | 140 | 44.741 | 440 | 440 | 440 | 440 | 0.007177143 | 0.01435429 | 0.005980952 | 0.01892411 | 0.316 | 140 | 240 | 0.4166667 | 2.318182 | 2.43 | 405.59841 | -1274.212 | 1279.674 | 406.2167
195 |  | SW4 | 1100 | 2550 | 140 | 44.741 | 440 | 1115 | 440 | 440 | 0.007177143 | 0.01099 | 0.005980952 | 0.01892411 | 0.316 | 140 | 240 | 0.4166667 | 2.318182 | 2.43 | 372.4569474 | -1239.901 | 1258.136 | 364.8672
196 | Ma and Li 2018 | HP0D0 | 1500 | 1000 | 100 | 35.9 | 335 | 335 | 554 | 554 | 0.007065 | 0.0071 | 0.0097 | 0.01256 | 0.004793678 | 1500 | 100 | 0.4 | 0.6666667 | 0.67 | 332.5912558 | -116.5494 | 114.7115 | 76.91536
197 |  | HP5D0 | 1500 | 1000 | 100 | 35.9 | 335 | 335 | 554 | 554 | 0.007065 | 0.0071 | 0.0097 | 0.01256 | 0.05013928 | 1500 | 100 | 0.4 | 0.6666667 | 0.67 | 226.8269455 | -121.5 | 121.8 | 55.187
198 | Massone,2009 | WP-T5-N0-S1 | 1370 | 1220 | 152 | 29.9 | 424 | - | 424 | 424 | 0.002861626 | - | 0.002644837 | 0.01363744 | 0 | 152 | 128 | 9.53125 | 0.8905109 | 0.44 | 80.75666 | -262.7376 | 261.03072 | 34.67031
199 |  | WP-T5-N0-S2 | 1370 | 1220 | 152 | 31 | 424 | - | 424 | 424 | 0.002861626 | - | 0.002644837 | 0.01363744 | 0 | 152 | 128 | 9.53125 | 0.8905109 | 0.44 | 79.25648 | -305.1302 | 300.23562 | 39.32718
200 |  | WP-T5-N5-S2 | 1370 | 1220 | 152 | 32 | 424 | - | 424 | 424 | 0.002861626 | - | 0.002644837 | 0.01363744 | 0.05 | 152 | 128 | 9.53125 | 0.8905109 | 0.44 | 208.7795 | -93.401388 | 93.246956 | 31.94127
201 |  | WP-T5-N10-S2 | 1370 | 1220 | 152 | 31.4 | 424 | - | 424 | 424 | 0.002861626 | - | 0.002644837 | 0.01363744 | 0.1 | 152 | 128 | 9.53125 | 0.8905109 | 0.44 | 258.3995 | -84.313268 | 90.63609 | 37.05478
202 | Massone et al.2019 | W1 | 900 | 2650 | 150 | 33 | 494 | 327.6 | 494 | 497 | 0.003349333 | 0.005382857 | 0.003349333 | 0.04122256 | 0.08125701 | 150 | 130 | 0.5384615 | 2.944444 | 2.94 | 261.6742 | -1145.978985 | 1052.865 | 217.1248
203 |  | LM6-1 | 880 | 500 | 70 | 39.3 | 443.2 | 443.2 | 443.2 | 443.2 | 0.008143513 | 0.01781393 | 0.0052 | 0.021 | 0 | 170 | 80 | 1.5625 | 0.5681818 | 0.5681818 | 29.3098 | -18.52489286 | 20.31572505 | 2.276821
204 | Mohamed, 2014 | ST15 | 1500 | 3500 | 200 | 39.2 | 468 | 468 | 468 | 468 | 0.00628 | 0.00628 | 0.002093333 | 0.005024 | 0.07 | 200 | 200 | 0.4 | 2.333333 | 2.333 | 418.0668625 | -559.3345 | 558.1061067 | 133.4757
205 | Oesterle,1979 | R1 | 1905 | 4572 | 101.6 | 44.75 | 521.95 | 455.07 | 521.95 | 511.6 | 0.002737693 | 0.00378744 | 0.002418692 | 0.01462255 | 0 | 102 | 190 | 0.5347368 | 2.4 | 2.39 | 296.8043 | -1051.598 | 1065.27 | 137.4225
206 |  | R2 | 1905 | 4572 | 101.6 | 46.47 | 535.05 | 535.05 | 535.05 | 450.2 | 0.002737693 | 0.01629758 | 0.002418692 | 0.03919896 | 0 | 102 | 190 | 0.1789474 | 2.4 | 2.39 | 448.1415 | -1142.06 | 1217.621 | 231.2928
207 |  | B1 | 1905 | 4572 | 101.6 | 53.02 | 520.57 | 473.69 | 520.57 | 449.6 | 0.002737693 | 0.0009499645 | 0.002418692 | 0.01088848 | 0 | 305 | 305 | 0.6662295 | 2.4 | 2.39 | 621.9901 | -1481.25 | 1482.508 | 403.1994
208 |  | B2 | 1905 | 4572 | 101.6 | 53.64 | 532.29 | 462.65 | 532.29 | 410.3 | 0.005475386 | 0.001266619 | 0.002418692 | 0.03674863 | 0 | 305 | 305 | 0.6662295 | 2.4 | 2.39 | 2863.791 | -892.383534 | 961.10298 | 636.3984
209 |  | B3 | 1905 | 4572 | 101.6 | 47.3 | 478.51 | 478.51 | 478.51 | 437.8 | 0.002737693 | 0.008175506 | 0.002418692 | 0.01088848 | 0 | 305 | 305 | 0.1114754 | 2.4 | 2.39 | 736.9572 | -2283.979 | 2286.30861 | 736.6812
210 |  | B5 | 1905 | 4572 | 101.6 | 45.3 | 501.96 | 501.96 | 501.96 | 444 | 0.005475386 | 0.01090068 | 0.002418692 | 0.03674863 | 0 | 305 | 305 | 0.1114754 | 2.4 | 2.39 | 1670.953 | -1116.671376 | 1134.47957 | 822.74
211 |  | B6 | 1905 | 4572 | 101.6 | 21.86 | 511.6 | 487.5 | 511.6 | 440.6 | 0.005475386 | 0.007569913 | 0.002418692 | 0.03674863 | 0.13 | 305 | 305 | 0.1114754 | 2.4 | 2.39 | 1323.784 | -288.921952 | 295.421812 | 169.1918
212 |  | B7 | 1905 | 4572 | 101.6 | 49.37 | 489 | 489.5 | 489 | 457.8 | 0.005475386 | 0.01090068 | 0.002418692 | 0.03674863 | 0.08 | 305 | 305 | 0.1114754 | 2.4 | 2.39 | 2104.591 | -1020.09 | 1040.54 | 948.5528
213 |  | B8 | 1905 | 4572 | 101.6 | 41.99 | 482 | 453.7 | 482 | 447.5 | 0.01372649 | 0.01090068 | 0.002418692 | 0.03674863 | 0.09 | 305 | 305 | 0.1114754 | 2.4 | 2.39 | 2506.65 | -1318.440086 | 1307.094414 | 1439.478
214 |  | B9 | 1905 | 4572 | 101.6 | 44.13 | 461.3 | 461.3 | 461.3 | 429.6 | 0.005475386 | 0.01090068 | 0.002418692 | 0.03674863 | 0.09 | 305 | 305 | 0.1114754 | 2.4 | 2.39 | 2531.898 | -583.8074176 | 568.3006414 | 308.5745
215 |  | B10 | 1905 | 4572 | 101.6 | 45.64 | 475.1 | 475.1 | 475.1 | 447.5 | 0.005475386 | 0.01090068 | 0.002418692 | 0.02560032 | 0.08 | 305 | 305 | 0.1114754 | 2.4 | 2.39 | 1710.247 | -916.2823686 | 893.1230804 | 781.0739
216 |  | F1 | 1905 | 4572 | 101.6 | 38.47 | 525.4 | 525.4 | 525.4 | 444.73 | 0.006250553 | 0.002093592 | 0.002418692 | 0.03819386 | 0 | 910 | 102 | 0.872549 | 2.4 | 2.39 | 1224.54 | -329.5389 | 375.5785 | 129.0675
217 |  | F2 | 1905 | 4572 | 101.6 | 45.58 | 464.03 | 464.03 | 431.6935 | 436.4139 | 0.005475386 | 0.00548 | 0.002060367 | 0.02 | 0.07 | 910 | 102 | 0.9960784 | 2.4 | 2.39 | 1973.615 | -454.60141 | 428.86236 | 168.4687
218 | Oh et al, 2002 | Oh_WR-20 | 1500 | 2250 | 200 | 27.6 | 342 | - | 342 | 449 | 0.00314 | 0.003925 | 0.003568182 | 0.01768867 | 0.1 | 200 | 150 | 1.333333 | 1.5 | 1.5 | 411.849 | -299.51913 | 320.5113 | 91.93135
219 |  | Oh_WR10 | 1500 | 2250 | 200 | 27.6 | 342 | - | 342 | 449 | 0.00314 | 0.00785 | 0.003568182 | 0.01768867 | 0.1 | 200 | 150 | 0.6666667 | 1.5 | 1.5 | 429.0549 | -399.30314 | 405.34638 | 131.7253
220 |  | Oh_WR-0 | 1500 | 2250 | 200 | 27.6 | 342 | - | 342 | 449 | 0.00314 | - | 0.003568182 | 0.01768867 | 0.1 | 200 | 150 | 15 | 1.5 | 1.5 | 333.60525 | -553.818 | 568.3355 | 98.66354
221 |  | Oh_WB | 1500 | 2250 | 125 | 27.6 | 342 | - | 342 | 342 | 0.00314 | 0.004361111 | 0.003925 | 0.01090278 | 0.076267 | 240 | 240 | 0.625 | 1.5 | 1.5 | 368.3368 | -224.6 | 208.7 | 130.5474
222 | Paterson&Mitchell(2003) | Paterson_W2 | 1200 | 3750 | 300 | 33.4 | 320 | - | 453 | 393 | 0.001495238 | - | 0.001495238 | 0.04431168 | 0.09640719 | 300 | 75 | 50 | 3.125 | 1 | 329.7127 | -239.8 | 227.8 | 151.2891
223 | Park et al.2015 | S1 | 1500 | 1500 | 200 | 46 | 667 | - | 653 | 617 | 0.005064506 | - | 0.0066 | 0.0961625 | 0.07028986 | 200 | 300 | 5 | 1 | 1 | 451.9295838 | -155.62 | 159.01 | 71.09595
224 |  | S2 | 1500 | 1500 | 200 | 46 | 477 | - | 653 | 617 | 0.007034036 | - | 0.0066 | 0.0961625 | 0.07028986 | 200 | 300 | 5 | 1 | 1 | 485.3158977 | -262.51 | 259.24 | 176.7334
225 |  | S3 | 1500 | 1500 | 200 | 70 | 667 | - | 653 | 617 | 0.005064506 | - | 0.0066 | 0.0961625 | 0.07 | 200 | 300 | 5 | 1 | 1 | 338.9503 | -77 | 110.5 | 60.47918
226 |  | S4 | 1500 | 1500 | 200 | 46 | 667 | 667 | 653 | 617 | 0.005064506 | 0.02302048 | 0.0052 | 0.0961625 | 0.07352941 | 300 | 200 | 0.275 | 1 | 1 | 508.0979424 | -173.78 | 178.79 | 77.22802
227 |  | S5 | 1500 | 1500 | 200 | 46 | 667 | - | 653 | 617 | 0.002532253 | - | 0.003610118 | 0.0961625 | 0.07028986 | 200 | 200 | 7.5 | 1 | 1 | 483.8334609 | -228.78 | 242.07 | 125.8609
228 |  | S6 | 1500 | 1500 | 200 | 70 | 667 | - | 653 | 617 | 0.002532253 | - | 0.003610118 | 0.0961625 | 0.07 | 200 | 200 | 7.5 | 1 | 1 | 328.5646368 | -606.98 | 597.23 | 464.0765
229 |  | S7 | 1500 | 1500 | 200 | 46 | 667 | 667 | 653 | 617 | 0.002532253 | 0.02302048 | 0.003610118 | 0.0961625 | 0.07028986 | 200 | 200 | 0.275 | 1 | 1 | 400.9586328 | -80.81521 | 79.09857 | 41.53878
230 |  | S8 | 1500 | 1500 | 200 | 46 | 667 | 667 | 653 | 653 | 0.002532253 | 0.02302048 | 0.003610118 | 0.020096 | 0.07028986 | 200 | 200 | 0.275 | 1 | 1 | 578.0676141 | -550.498 | 551.403 | 230.9825
231 | Paulay,1982 | Wall1 | 3000 | 1500 | 100 | 27.2 | 380 | 380 | 315 | 315 | 0.01674667 | 0.011304 | 0.008074286 | 0.022608 | 0 | 100 | 200 | 0.25 | 0.5 | 0.5 | 389.6361 | -112.1947 | 111.3799 | 8.271322
232 | Peng et al (2016) | SW1 | 1300 | 2800 | 200 | 49.1 | 483.2 | 427.4 | 455.4 | 458.3 | 0.004712389 | 0.003015929 | 0.00353 | 0.01494 | 0.051 | 200 | 200 | 0.75 | 2.15 | 2.15 | 586.9411 | -106.7913 | 96.74818832 | 6.066307
233 | Pilakoutas,1995 | SW4 | 600 | 1200 | 60 | 36.9 | 551.6 | 551.6 | 551.6 | 501.1 | 0.003925 | 0.00785 | 0.005 | 0.06850909 | 0 | 60 | 110 | 1.090909 | 2 | 2 | 44.39496 | -133.32 | 132.6535 | 7.795236
234 |  | SW5 | 600 | 1200 | 60 | 31.8 | 404.6 | 404.6 | 551.6 | 535.3808 | 0.003488889 | 0.003488889 | 0.0059 | 0.1273 | 0 | 60 | 60 | 2 | 2 | 2 | 35.7649 | -131.2944 | 130.3881 | 9.509332
235 |  | SW6 | 600 | 1200 | 60 | 38.6 | 404.6 | 404.6 | 551.6 | 501.1 | 0.003488889 | 0.003488889 | 0.005 | 0.06850909 | 0 | 60 | 110 | 1.090909 | 2 | 2 | 35.16998 | -166.5531 | 158.8143 | 13.38613
236 |  | SW7 | 600 | 1200 | 60 | 32 | 551.6 | 551.6 | 551.6 | 535.3808 | 0.003925 | 0.00785 | 0.0059 | 0.1273 | 0 | 60 | 60 | 2 | 2 | 2 | 43.60703 | -176.4524 | 183.2938 | 16.06419
237 |  | SW8 | 600 | 1200 | 60 | 45.8 | 404.6 | 404.6 | 551.6 | 533.1 | 0.004186667 | 0.004186667 | 0.005 | 0.07136364 | 0 | 60 | 110 | 0.9090909 | 2 | 2 | 49.36993 | -122.2939 | 120.8085 | 37.37859
238 |  | SW9 | 600 | 1200 | 60 | 38.9 | 404.6 | 404.6 | 551.6 | 533.1 | 0.005980952 | 0.005980952 | 0.005 | 0.07136364 | 0 | 60 | 110 | 0.6363636 | 2 | 2 | 53.58506946 | -401.2261 | 401.2042 | 149.1326
239 | Qiao et al (2017) | W1 | 1000 | 850 | 160 | 26.48 | 535.82 | - | 535.82 | 338.2 | 0.002523214 | 0.002242857 | 0.002598744 | 0.007853982 | 0.15 | 160 | 160 | 0.4375 | 0.85 | 0.85 | 137.1762 | -290.79596 | 295.31031 | 40.3965
240 | Quiroz (2013) | MFIEN3EP | 2650 | 2400 | 100 | 17.16 | 485 | - | 485 | 450 | 0.00283385 | - | 0.00283385 | 0.015193518 | 0.04 | 100 | 250 | 9.6 | 0.9056604 | 0.91 | 369.015714 | -519.14248 | 517.933529 | 63.61844
241 | Ren et al (2018) | RC-W | 925 | 1700 | 180 | 30 | 312 | 312 | 312 | 402 | 0.00628 | 0.00314 | 0.002224136 | 0.03141593 | 0.2802803 | 180 | 180 | 0.5555556 | 1.837838 | 1.84 | 315.947 | -373.3453 | 358.39284 | 51.0916
242 | Salonikios,1999 | MSW1 | 1200 | 1800 | 100 | 26.1 | 582.8393 | 575 | 581.5523 | 585 | 0.00556 | 0.006594 | 0.00556 | 0.01674667 | 0 | 100 | 240 | 0.175 | 1.5 | 1.5 | 124.0623126 | -360.52727 | 344.63685 | 38.91139
243 |  | MSW2 | 1200 | 1800 | 100 | 26.2 | 575 | 575 | 575 | 585 | 0.00276948 | 0.006594 | 0.00276948 | 0.01256 | 0 | 100 | 240 | 0.175 | 1.5 | 1.5 | 110.4193 | -359.29706 | 381.47911 | 240.2753
244 |  | MSW3 | 1200 | 1800 | 100 | 24.1 | 575 | 575 | 575 | 585 | 0.00276948 | 0.006594 | 0.00276948 | 0.01256 | 0.07 | 100 | 240 | 0.175 | 1.5 | 1.5 | 125.68 | -610.4596 | 663.1797 | 52.10402
245 |  | MSW6 | 1200 | 1800 | 100 | 27.5 | 581.4464 | 575 | 581.5523 | 585 | 0.00556 | 0.01025733 | 0.00556 | 0.01674667 | 0 | 100 | 240 | 0.1125 | 1.5 | 1.5 | 99.32510142 | -1057.251886 | 1086.765924 | 334.9681
246 | Shaingchin, Lukkunaprasit, Wood (2007) | WC150 | 1500 | 2250 | 130 | 27.3 | 451.3 | 451.3 | 451.3 | 574.9 | 0.008051282 | 0.010472 | 0.008051282 | 0.02572288 | 0.0528435 | 250 | 250 | 0.6 | 1.5 | 2.25 | 729.80145 | -349.83139 | 351.65312 | 109.9626
247 | Shen et al (2008) | SHW0 | 1000 | 1600 | 120 | 31 | 235 | 235 | 235 | 335 | 0.005582222 | 0.005582222 | 0.006092786 | 0.01745329 | 0.08736559 | 120 | 225 | 0.6666667 | 1.6 | 1.6 | 65.45529 | -284.81556 | 255.93924 | 99.41442
248 | Shiu,1981 | CI-1 | 1900 | 5500 | 102 | 23.27 | 473 | 488.17 | 473 | 476.44 | 0.003635943 | 0.004074394 | 0.002423962 | 0.05456266 | 0 | 102 | 273 | 0.1245421 | 2.894737 | 2.89 | 859.2859 | -303.2794 | 312.869 | 46.71477
249 | Sittipunt,2001 | W1 | 1500 | 2150 | 100 | 36.6 | 450 | 444 | 450 | 465.4211 | 0.005233333 | 0.0022608 | 0.003925 | 0.0229 | 0 | 250 | 250 | 0.4 | 1.433333 | 1.43 | 337.0275 | -236.3314292 | 224.1648432 | 14.10847
250 |  | W2 | 1500 | 2150 | 100 | 35.8 | 450 | 444 | 450 | 465.4211 | 0.00785 | 0.0022608 | 0.005233333 | 0.0229 | 0 | 250 | 250 | 0.4 | 1.433333 | 1.43 | 395.26417 | -116.8009148 | 103.906792 | 6.707107
251 | Sosa(2017) | No Name | 1500 | 4200 | 150 | 28.28 | 489.69999 | 489.7 | 492.37 | 489.7 | 0.002482246 | 0.008726646 | 0.00298 | 0.00698 | 0 | 300 | 300 | 0.2 | 2.8 | 2.8 | 318.43308 | -115.535048 | 99.625654 | 6.542943
252 | Su,2006 | W1 | 400 | 1640 | 80 | 50.2 | 262 | - | 412 | - | 0.0035619375 | - | 0.0141 | - | 0.25 | 80 | 0 | 0 | 4.1 | 4.1 | 50.24556 | -111.2643742 | 110.6846 | 25.25904
253 |  | W2 | 400 | 1640 | 80 | 41.8 | 262 | - | 412 | - | 0.0035619375 | - | 0.0141 | - | 0.5 | 80 | 0 | 0 | 4.1 | 4.1 | 49.83796 | -91.29585976 | 91.14066116 | 28.86785
254 |  | W3 | 400 | 1640 | 80 | 42.9 | 262 | - | 412 | - | 0.0035619375 | - | 0.0141 | - | 0.5 | 80 | 0 | 0 | 4.1 | 4.1 | 49.871744 | -133.9629 | 133.9759 | 39.5707
255 | Susanto Teng and Jimmy Chandra(2016) | J5 | 1000 | 2000 | 100 | 103.3 | 610 | 617 | 610 | 630 | 0.0027697626 | 0.00613018432 | 0.003646 | 0.0387975888 | 0.0500326 | 500 | 120 | 0.8333333 | 2 | 2 | 227.6111658 | -113.4319 | 106.58598 | 14.40275
256 |  | J6 | 1000 | 2000 | 100 | 96.8 | 610 | 617 | 617 | 630 | 0.0027697626 | 0.00613018432 | 0.009864 | 0.0387975888 | 0.05007168 | 500 | 120 | 0.8333333 | 2 | 2 | 316.4700628 | -145.57695 | 140.29635 | 20.71152
257 |  | J7 | 1000 | 2000 | 100 | 110.7 | 617 | 617 | 610 | 630 | 0.00749305265 | 0.00613018432 | 0.003646 | 0.0387975888 | 0.05000645 | 500 | 120 | 0.8333333 | 2 | 2 | 295.3712748 | -31.25336508 | 25.81788824 | 0.5106159
258 | Takehara et al. 1997 | 96SWH-4 | 850 | 990 | 28 | 85.8 | 423.5 | 423.5 | 423.5 | 814 | 0.02242857 | 0.004186667 | 0.01121429 | 0.02250892 | 0 | 150 | 150 | 0.2666667 | 1.164706 | 1.16 | 64.807182 | -224.02711 | 222.67793 | 106.7846
259 |  | 93SWH-6 | 900 | 510 | 26 | 61.2 | 423.5 | 423.5 | 494.6 | 388 | 0.02415385 | 0.004186667 | 0.01207692 | 0.02250892 | 0.01983973 | 150 | 150 | 0.2666667 | 0.5666667 | 0.57 | 36.9495 | -477.0197 | 478.1568 | 43.79493
260 | [Tasnimi,1998 | SHW1 | 500 | 1500 | 50 | 21.6 | 216 | - | 216 | 276 | 0.002826 | - | 0.002826 | 0.045216 | 0 | 50 | 50 | 30 | 3 | 3 | 13.2438 | -317.5283 | 318.0475 | 56.47776
261 | Tatsuya (1996) | M35X | 1700 | 2000 | 80 | 62.6 | 810 | 810 | 810 | 848 | 0.007913290625 | 0.01055105 | 0.007913290625 | 0.02138832195 | 0.21 | 200 | 200 | 0.3 | 1.176471 | 2 | 478.0992 | -387.8154 | 388.611 | 49.65935
262 | Terzioglu et al. (2018) | T2-S2-3 | 1500 | 750 | 120 | 25.8 | 481 | - | 481 | 440 | 0.0068 | - | 0.0068 | 0.0515 | 0 | 120 | 130 | 5.769231 | 0.5 | 0.5 | 34.38757 | -319.007 | 319.1658 | 57.12776
263 |  | T2-S3-4 | 1500 | 750 | 120 | 29 | 584 | - | 584 | 473 | 0.0068 | - | 0.0068 | 0.0515 | 0 | 120 | 130 | 5.769231 | 0.5 | 0.5 | 66.64558344 | -776.0375 | 777.122 | 200.5594
264 |  | T3-S1-5 | 1500 | 750 | 120 | 32.1 | 584 | - | 584 | 584 | 0.0068 | - | 0.0068 | 0.0065 | 0 | 120 | 80 | 9.375 | 0.5 | 0.5 | 47.9691 | -939.4074 | 940.1842 | 94.26649
265 |  | T4-S1-6 | 1500 | 500 | 120 | 34.8 | 584 | - | 584 | 519 | 0.0068 | - | 0.0068 | 0.0395 | 0 | 120 | 130 | 3.846154 | 0.33 | 0.33 | 44.7588 | -498.8834 | 498.3616 | 88.71164
266 |  | T5-S1-7 | 1500 | 1500 | 120 | 35 | 584 | - | 584 | 528 | 0.0068 | - | 0.0034 | 0.0975 | 0 | 120 | 130 | 11.53846 | 1 | 1 | 193.695 | -367.0068 | 368.5917 | 52.29354
267 |  | T6-S1-8 | 1500 | 1500 | 120 | 22.6 | 584 | - | 584 | 528 | 0.0068 | - | 0.0068 | 0.0975 | 0 | 120 | 130 | 11.53846 | 1 | 1 | 75.22897 | -131.0741 | 131.7194 | 26.61515
268 |  | T1-S2-9 | 1500 | 750 | 120 | 24 | 584 | 584 | 584 | 485.3333 | 0.0034 | 0.01117011 | 0.00273182 | 0.02599939 | 0 | 120 | 290 | 0.2586207 | 0.5 | 0.5 | 66.71754 | -654.1241 | 652.2954 | 64.34607
269 |  | T1-N5-S1-10 | 1500 | 750 | 120 | 26.3 | 584 | - | 584 | 473 | 0.0034 | - | 0.0025 | 0.0515 | 0.05 | 120 | 130 | 5.769231 | 0.5 | 0.5 | 53.31734 | -369.001548 | 384.79222 | 46.4476
270 |  | T1-N10-S1-11 | 1500 | 750 | 120 | 27 | 584 | - | 584 | 473 | 0.0034 | - | 0.0034 | 0.0515 | 0.1 | 120 | 130 | 5.769231 | 0.5 | 0.5 | 75.95836 | -486.065576 | 484.824278 | 66.22099
271 |  | T1-S1-2 | 1500 | 750 | 120 | 23.7 | 481 | - | 481 | 440 | 0.0034 | - | 0.0034 | 0.0515 | 0 | 120 | 130 | 5.769231 | 0.5 | 0.5 | 36.94031571 | -73.52903 | 72.75135 | 7.598686
272 | Thomsen, 2004 | RW1 | 1220 | 3660 | 102 | 31.6 | 433 | 433 | 433 | 433 | 0.003258007 | 0.004666254 | 0.002975 | 0.02916834 | 0.1 | 102 | 190.5 | 0.3989501 | 3 | 3 | 225.523344 | -126.661 | 125.7329 | 8.268482
273 |  | RW2 | 1220 | 3660 | 102 | 34 | 433 | 433 | 433 | 433 | 0.003258007 | 0.006953633 | 0.002975 | 0.02916834 | 0.1 | 102 | 190.5 | 0.2677165 | 3 | 3 | 249.635424 | -700.1967 | 680.7973 | 274.209
274 | Thomson,2009 | SW-H02 | 600 | 850 | 100 | 16.5 | 461 | - | 461 | - | 0.0073 | - | 0.0329 | - | 0 | 100 | 50 | 17 | 1.416667 | 1.42 | 44.15413 | -612.8332 | 606.1391 | 376.2133
275 |  | SW-H03 | 585 | 700 | 100 | 37 | 607.8 | - | 607.8 | - | 0.0026 | - | 0.0033 | - | 0 | 100 | 200 | 3.5 | 1.196581 | 1.2 | 22.93214 | -527.2258 | 571.364999 | 314.0144
276 | Tran, 2014 | RW-A20-P10-S38 | 1219 | 2438 | 152 | 47.1 | 450.2 | 423.4 | 450.2 | 472.7 | 0.002656015 | 0.00832978 | 0.002925 | 0.03049069 | 0.073 | 152 | 229 | 0.2183406 | 2 | 2 | 484.0872 | -457.149708 | 464.870292 | 311.9818
277 |  | RW-A20-P10-S63 | 1219 | 2438 | 152 | 48.6 | 443.3 | 423.4 | 443.3 | 477.2 | 0.0061328125 | 0.00832978 | 0.0061328125 | 0.065131 | 0.073 | 152 | 229 | 0.2183406 | 2 | 2 | 752.4436 | -546.4250692 | 538.9782972 | 206.9622
278 |  | RW-A15-P10-S51 | 1219 | 1829 | 152 | 48.7 | 450.2 | 423.4 | 450.2 | 472.7 | 0.003261773 | 0.00832978 | 0.003412 | 0.03049069 | 0.077 | 152 | 229 | 0.2183406 | 1.50041 | 1.5 | 522.79 | -428.6222 | 435.9477 | 139.1314
279 |  | RW-A15-P10-S78 | 1219 | 1829 | 152 | 55.8 | 443.3 | 423.4 | 443.3 | 476.1212 | 0.007340059 | 0.00832978 | 0.007340059 | 0.0557 | 0.064 | 152 | 229 | 0.2183406 | 1.50041 | 1.5 | 618.8746 | -342.3022 | 342.5007 | 97.4263
280 |  | RW-A15-P2,5-S64 | 1219 | 1829 | 152 | 57.5 | 443.3 | 423.4 | 443.3 | 476.1212 | 0.0061328125 | 0.00832978 | 0.0061328125 | 0.0557 | 0.016 | 152 | 229 | 0.2183406 | 1.50041 | 1.5 | 348.7494 | -1199.235 | 1250.892 | 937.7047
281 | Tripathi et al. (2019) | SWD-1 | 2000 | 2000 | 150 | 35.94 | 258.2 | 376.6 | 258.2 | 307.5 | 0.006981317 | 0.01370877 | 0.0055 | 0.02284795 | 0.055 | 150 | 330 | 0.1666667 | 1 | 3 | 321.8511114 | -689.2527 | 689.4144 | 337.334
282 |  | SWD-2 | 2000 | 2000 | 150 | 37.71 | 258.2 | 376.6 | 258.2 | 307.5 | 0.006981317 | 0.01047198 | 0.0055 | 0.02284795 | 0.055 | 150 | 330 | 0.2181818 | 1 | 3 | 284.538 | -1224.434 | 1292.974 | 504.1052
283 | Villalobos et al (2017) | W-MC-C | 1524 | 3657.6 | 203.2 | 33 | 530 | 480 | 430 | 460 | 0.006041524 | 0.002249644 | 0.003141593 | 0.0446249 | 0.089 | 203.2 | 220 | 0.5909091 | 2.4 | 2.4 | 1399.825 | -761.9593 | 757.9194 | 219.9125
284 |  | W-60-N2 | 1524 | 3657.6 | 203.2 | 32 | 460 | - | 430 | 470 | 0.006041524 | - | 0.00615775 | 0.1033419 | 0.091 | 203.2 | 190 | 19.25053 | 2.4 | 2.4 | 894.9463 | -299.0339 | 327.7828 | 59.69295
285 |  | W-60-N | 1524 | 3657.6 | 203.2 | 32 | 530 | - | 430 | 460 | 0.006041524 | - | 0.006283185 | 0.08924979 | 0.091 | 203.2 | 220 | 16.62545 | 2.4 | 2.4 | 732.4256 | -477.1585 | 497.2237 | 140.6114
286 | Yan,2008 | SW-1 | 700 | 1550 | 100 | 117 | 275 | 275 | 275 | 392 | 0.007065 | 0.016956 | 0.006283 | 0.0361728 | 0.15 | 100 | 125 | 0.4 | 2.214286 | 2.36 | 224.27074 | -182.0776 | 211.4136 | 62.73511
287 |  | SW-2 | 700 | 1550 | 100 | 117 | 960.94 | 862.9 | 960.94 | 1450.8 | 0.0083 | 0.02908 | 0.007289 | 0.028759888 | 0.15 | 100 | 125 | 0.56 | 2.214286 | 2.36 | 147.6096 | -69.82638 | 78.09834 | 20.14509
288 |  | SW-3 | 700 | 1550 | 100 | 117 | 275 | 275 | 275 | 392 | 0.007065 | 0.016956 | 0.006283 | 0.0361728 | 0.15 | 100 | 125 | 0.4 | 2.214286 | 2.36 | 223.67771 | -357.3409 | 318.6814 | 93.29699
289 |  | SW-4 | 700 | 1550 | 100 | 117 | 275 | 275 | 275 | 392 | 0.007065 | 0.016956 | 0.006283 | 0.0361728 | 0.25 | 100 | 125 | 0.4 | 2.214286 | 2.36 | 247.1196 | -372.5114 | 442.6948 | 343.4171
290 |  | SW-5 | 700 | 950 | 100 | 117 | 275 | 275 | 275 | 392 | 0.007065 | 0.016956 | 0.006283 | 0.0361728 | 0.15 | 100 | 125 | 0.4 | 1.357143 | 1.5 | 129.37556 | -317.1266 | 411.0592 | 295.3125
291 | Yanez et al (1992) | S1 | 2000 | 2300 | 120 | 34 | 475 | - | 475 | - | 0.004 | - | 0.005 | - | 0 | 120 | 0 | 19.16667 | 1.15 | 1.25 | 317.4201 | -1694.758 | 1695.878 | 588.6732
292 | Yuan et al (2018) | SW-1 | 1280 | 2360 | 200 | 45.9 | 544 | 490 | 544 | 482.1613 | 0.0033 | 0.0079 | 0.00296 | 0.0256 | 0.13 | 200 | 216 | 0.3240741 | 1.84375 | 2 | 994.1833 | -1404.534 | 1386.35 | 436.2259
293 |  | SW-2 | 1280 | 2360 | 200 | 45.9 | 544 | 490 | 544 | 482.1613 | 0.0071 | 0.0079 | 0.0083 | 0.0256 | 0.13 | 200 | 216 | 0.3240741 | 1.84375 | 2 | 957.0874 | -1427.45 | 1418.654 | 277.4008
294 | Yun,2001 | HW1 | 1200 | 2000 | 85 | 65 | 571.8 | 571.8 | 571.8 | 413.9 | 0.005541176 | 0.00785 | 0.005541176 | 0.01938272 | 0.24 | 180 | 180 | 0.2222222 | 1.666667 | 1.67 | 347.2348 | -867.7453 | 854.2851 | 294.1138
295 |  | HW2 | 1200 | 2000 | 85 | 65 | 571.8 | 571.8 | 571.8 | 413.9 | 0.005541176 | 0.00785 | 0.005541176 | 0.01938272 | 0.12 | 180 | 180 | 0.2222222 | 1.666667 | 1.67 | 312.6076534 | -1108.744 | 1112.21 | 379.2695
296 |  | HW3 | 1200 | 2000 | 85 | 65 | 571.8 | 571.8 | 571.8 | 413.9 | 0.005541176 | 0.00785 | 0.005541176 | 0.01938272 | 0 | 180 | 180 | 0.2222222 | 1.666667 | 1.67 | 194.9336 | -211.9911 | 198.9219 | 47.61311
297 |  | HW4 | 1200 | 2000 | 85 | 65 | 571.8 | 571.8 | 571.8 | 413.9 | 0.01108235 | 0.00785 | 0.005541176 | 0.01938272 | 0.12 | 180 | 180 | 0.2222222 | 1.666667 | 1.67 | 341.5895134 | -244.9795 | 250.2738675 | 48.16363
298 |  | HW5 | 1200 | 2000 | 85 | 65 | 571.8 | 571.8 | 571.8 | 413.9 | 0.002770588 | 0.00785 | 0.005541176 | 0.01938272 | 0.12 | 180 | 180 | 0.2222222 | 1.666667 | 1.67 | 341.5374618 | -180.228978 | 209.4563 | 61.48086
299 | Zhang,2000 | SW7 | 700 | 1500 | 100 | 24.7 | 305 | 366 | 305 | 405 | 0.010048 | 0.011304 | 0.006031858 | 0.061544 | 0.24 | 100 | 100 | 0.5 | 2.142857 | 1.8 | 173.8073 | -919.114086 | 943.214415 | 62.52903
300 |  | SW8 | 700 | 1500 | 100 | 27 | 305 | 366 | 305 | 432 | 0.010048 | 0.011304 | 0.006031858 | 0.045216 | 0.35 | 100 | 100 | 0.5 | 2.142857 | 1.8 | 145.8757 | -1021.806 | 1029.62 | 80.80396
301 |  | SW9 | 700 | 1500 | 100 | 29.4 | 317.5725 | 366 | 305 | 375 | 0.010048 | 0.007536 | 0.006031858 | 0.1256 | 0.24 | 100 | 100 | 0.75 | 2.142857 | 1.8 | 236.6558178 | -696.4267 | 880.9763 | 71.145
302 | Zhang,2014 | SW-1 | 850 | 1600 | 125 | 26.46 | 392 | - | 392 | - | 0.004297690368 | - | 0.004426 | - | 0.16 | 125 | 0 | 0 | 1.882353 | 1.88 | 53.72116 | -299.78767 | 270.96075 | 56.8441
303 |  | SW-2 | 850 | 1600 | 125 | 26.46 | 392 | 348 | 392 | 379 | 0.004297690368 | 0.002313476 | 0.005658 | 0.01267593 | 0.16 | 125 | 188 | 0.4414894 | 1.882353 | 1.88 | 63.02268 | -422.00939 | 380.92349 | 83.25784
304 |  | SW-3 | 850 | 1600 | 125 | 26.46 | 392 | 392 | 392 | 373.2973 | 0.004297690368 | 0.008527163 | 0.004031 | 0.01297905 | 0.16 | 125 | 225 | 0.28 | 1.882353 | 1.88 | 72.16419 | -299.29592 | 278.4094 | 38.03639
305 |  | SW6-1 | 1000 | 2000 | 125 | 30.8 | 348 | 348 | 392 | 379 | 0.001536148288 | 0.0024002317 | 0.004479 | 0.01787305584 | 0.3 | 125 | 200 | 0.4 | 2 | 2 | 199.1914494 | -254.02788 | 288.2363 | 46.7559
306 |  | SW6-3 | 1000 | 2000 | 125 | 30.8 | 392 | 392 | 392 | 379 | 0.004297690368 | 0.0089535216 | 0.004479 | 0.01787305584 | 0.3 | 125 | 200 | 0.3 | 2 | 2 | 207.3842972 | -322.61556 | 311.92312 | 57.33889
307 | Zhang,2007 | SW1-1 | 1000 | 2000 | 125 | 20.7 | 392 | 392 | 392 | 379 | 0.004297690368 | 0.0067151412 | 0.004297690368 | 0.01624823 | 0.1 | 125 | 220 | 0.3636364 | 2 | 2 | 131.6808 | -573.34384 | 597.73712 | 63.75215
308 |  | SW1-2 | 1000 | 2000 | 125 | 20.7 | 392 | 392 | 392 | 379 | 0.004297690368 | 0.0067151412 | 0.004297690368 | 0.01624823 | 0.2 | 125 | 220 | 0.3636364 | 2 | 2 | 172.4469272 | -670.1416 | 705.0147 | 79.53629
309 |  | SW1-3 | 1000 | 2000 | 125 | 20.7 | 392 | 392 | 392 | 379 | 0.004297690368 | 0.0067151412 | 0.004297690368 | 0.01624823 | 0.3 | 125 | 220 | 0.3636364 | 2 | 2 | 180.7264 | -574.474659 | 561.202334 | 313.0266
310 | Zhou, 2014 | SW1 | 900 | 2250 | 75 | 30.08 | 345 | 300 | 345 | 526.7 | 0.008373333 | 0.01116444 | 0.006981 | 0.03721481 | 0.1 | 75 | 180 | 0.1666667 | 2.5 | 2.5 | 122.4871 | -573.34384 | 597.73712 | 63.75215
311 |  | SW2 | 900 | 2250 | 75 | 30.08 | 345 | 300 | 345 | 526.7 | 0.008373333 | 0.01116444 | 0.006981 | 0.03721481 | 0.2 | 75 | 180 | 0.1666667 | 2.5 | 2.5 | 130.1355 | -670.1416 | 705.0147 | 79.53629
312 | Zhu and Guo(2016) | MW | 1700 | 3280 | 200 | 30 | 430 | 451 | 430 | 438 | 0.003925 | 0.005026548 | 0.00349 | 0.02011 | 0.093 | 200 | 400 | 0.25 | 1.929412 | 1.93 | 904.0661 | -574.474659 | 561.202334 | 313.0266

## Read me
lw | Length
hw | Height
tw | Thickness
f′c | Concrete compressive strength
fyt | Transverse web reinforcement yield strength
fysh | Transverse boundary reinforcement yield strength
fyl | Vertical web reinforcement yield strength
fybl | Vertical boundary reinforcement yield strength
ρt | Transverse web reinforcement ratio
ρsh | Transverse boundary reinforcement ratio
ρl | Vertical web reinforcement ratio
ρbl | Vertical boundary reinforcement ratio
P/(Agf′c) | Axial Load Ratio
b0 | Boundary element depth
db | Boundary element length
s/db | Hoop spacing / Boundary element length
AR | Aspect ratio
M/Vlw | Shear span ratio
NCDE | Normalized cumulative dissipated energy
⅀Dneg | Cumulative negative displacement
⅀Dpoz | Cumulative positive displacement
⅀Ehys | Cumulative dissipated energy